## CircularSection
ID | Authors | Reference | ColumnID | Diameter | Section | L | Test configuration | cd(cover depth,m) | ld(diameter) | lN(number of L | roul | Td | s | rout | rousv | hT(hoop type) | fy | fyh | fc | P/fcAg | rousvfyh | s/Dc | a/d | Vyield | Vtest | drift at 0.8Vmax | drift at Vmax | yield drift
PEER | Lim et al. 1990, | 2. McLean, David I.; and Lim, Kuang Y., "Moment-Reducing Hinge Details for the Bases of Bridge Columns," Report No.WA-RD 220.1, Washington State Department of Transportation, Planning, Research and Public Transportation Division, October 1990, 36 pages. | Con2 | 0.152 | Circular | 0.57 | Cantilever | 0.0102 | 0.0127 | 8 | 0.05584834 | 0.0037 | 0.022 | 0.006430677 | 0.01485506 | Spiral | 448 | 620 | 34.5 | 0.241 | 9.210137 | 0.1447368 | 3.75 | 35.1441 | 41.346 | 9.947232 | 5.518509 | 1.68586
PEER | Lim et al. 1990, | 3. Lim, K.Y.; and McLean, D.I., "Scale Model Studies of Moment-Reducing Hinge Details in Bridge Columns," ACI Structural Journal, Vol. 88, No. 4, July-August, 1991, pp. 465-474. | Con3 | 0.152 | Circular | 0.57 | Cantilever | 0.0102 | 0.0127 | 8 | 0.05584834 | 0.0037 | 0.022 | 0.006430677 | 0.01485506 | Spiral | 448 | 620 | 34.5 | 0.351 | 9.210137 | 0.1447368 | 3.75 | 44.52708 | 52.3848 | 8.49728 | 4.088579 | 1.603795
PEER | Lim et al. 1990, | 1. Lim, Kuang Y.; McLean, David I.; and Henley, Edward H., "Moment-Reducing Hinge Details for the Bases of Bridge Columns," Transportation Research Record, No. 1275, Transportation Research Board, Washington, D.C., 1991, 11 pages. | Con1 | 0.152 | Circular | 1.14 | Cantilever | 0.0102 | 0.0127 | 8 | 0.05584834 | 0.0037 | 0.022 | 0.006430677 | 0.01485506 | Spiral | 448 | 620 | 34.5 | 0.241 | 9.210137 | 0.1447368 | 7.5 | 16.759875 | 19.7175 | 7.845673 | 3.771009 | 1.861662
WENSIJINGXIN | YUANWEI | Shaking table tests of coastal bridge piers with different levels of corrosion damage caused by chloride penetration | 1 | 0.2 | Circular | 1 | Cantilever | 0.015 | 0.01 | 6 | 0.015 | 0.006 | 0.08 | 0.00353428875 | 0.008315974 | Spiral | 421.55 | 412.04 | 36.27 | 0.07 | 3.426514 | 0.4 | 5 | 33.86723 | 39.84381 | 3.88347 | 2.030328 | 0.838173
WENSIJINGXIN | 闫石 | 圆形截面高强混凝土柱抗震性能试验研究 | 6 | 0.23 | Circular | 0.65 | Cantilever | 0.015 | 0.012 | 8 | 0.02177694 | 0.008 | 0.05 | 0.008741816 | 0.020106176 | Spiral | 1420 | 235 | 49.15 | 0.236 | 4.72495136 | 0.2173913 | 2.826087 | 124.3466 | 146.2901 | 2.603709 | 1.240081 | 0.5834915
WENSIJINGXIN | 闫石 | 圆形截面高强混凝土柱抗震性能试验研究 | 5 | 0.23 | Circular | 0.65 | Cantilever | 0.015 | 0.012 | 8 | 0.02177694 | 0.0071 | 0.05 | 0.006885546 | 0.01583675519 | Spiral | 1420 | 1420 | 76.38 | 0.236 | 22.48819 | 0.2173913 | 2.826087 | 133.4305 | 156.9771 | 3.297935 | 1.295547 | 0.6068016
WENSIJINGXIN | 张曰果 | 高强度螺旋箍筋约束下的高强混凝土圆柱延性分析 | 试件5 | 0.23 | Circular | 0.6946 | Cantilever | 0.015 | 0.012 | 8 | 0.02177694 | 0.0071 | 0.05 | 0.006885546 | 0.01583675519 | Spiral | 437 | 1400 | 72.6414 | 0.295 | 22.17146 | 0.2173913 | 3.02 | 110.5 | 130 | 2.935252 | 1.151079 | 0.4020144
WENSIJINGXIN | 张曰果 | 高强度螺旋箍筋约束下的高强混凝土圆柱延性分析 | 试件6 | 0.23 | Circular | 0.6946 | Cantilever | 0.015 | 0.012 | 8 | 0.02177694 | 0.008 | 0.05 | 0.008741816 | 0.020106176 | Spiral | 437 | 335 | 53.5938 | 0.295 | 6.73556896 | 0.2173913 | 3.02 | 89.25 | 105 | 3.352518 | 1.438849 | 0.4230216
WENSIJINGXIN | 闫石 | 圆形截面高强混凝土柱抗震性能试验研究 | 2 | 0.23 | Circular | 0.75 | Cantilever | 0.015 | 0.0113686 | 8 | 0.01954556 | 0.0071 | 0.07 | 0.004918247 | 0.01131197 | Spiral | 815.5666 | 1420 | 76.38 | 0.2736 | 16.06299 | 0.3043478 | 3.26087 | 112.9008 | 132.8244 | 2.245614 | 0.9649123 | 0.4591228
WENSIJINGXIN | 闫石 | 圆形截面高强混凝土柱抗震性能试验研究 | 1 | 0.23 | Circular | 0.75 | Cantilever | 0.015 | 0.0113686 | 8 | 0.01954556 | 0.0071 | 0.05 | 0.006885546 | 0.01583675519 | Spiral | 815.5666 | 1420 | 76.38 | 0.2736 | 22.48819 | 0.2173913 | 3.26087 | 134.845 | 158.6412 | 3.894737 | 1.263158 | 0.5061404
WENSIJINGXIN | 闫石 | 圆形截面高强混凝土柱抗震性能试验研究 | 3 | 0.23 | Circular | 0.75 | Cantilever | 0.015 | 0.012 | 8 | 0.02177694 | 0.0071 | 0.05 | 0.006885546 | 0.01583675519 | Spiral | 1420 | 1420 | 76.38 | 0.2736 | 22.48819 | 0.2173913 | 3.26087 | 143.1309 | 168.3893 | 2.370175 | 0.9824561 | 0.5061404
WENSIJINGXIN | 闫石 | 圆形截面高强混凝土柱抗震性能试验研究 | 4 | 0.23 | Circular | 0.75 | Cantilever | 0.015 | 0.012 | 8 | 0.02177694 | 0.0071 | 0.05 | 0.006885546 | 0.01583675519 | Spiral | 1420 | 1420 | 76.38 | 0.3832 | 22.48819 | 0.2173913 | 3.26087 | 150.9885 | 177.6336 | 2.154386 | 1.140351 | 0.5364912
WENSIJINGXIN | 张曰果 | 高强度螺旋箍筋约束下的高强混凝土圆柱延性分析 | 试件2 | 0.23 | Circular | 0.8027 | Cantilever | 0.015 | 0.01137 | 8 | 0.01955038 | 0.0071 | 0.07 | 0.004918247 | 0.01131197 | Spiral | 885.6764 | 1400 | 72.6414 | 0.342 | 15.83675519 | 0.3043478 | 3.49 | 119 | 140 | 2.3562 | 0.8969727 | 0.38360284
WENSIJINGXIN | 张曰果 | 高强度螺旋箍筋约束下的高强混凝土圆柱延性分析 | 试件1 | 0.23 | Circular | 0.8027 | Cantilever | 0.015 | 0.01137 | 8 | 0.01955038 | 0.0071 | 0.05 | 0.006885546 | 0.01583675519 | Spiral | 885.6764 | 1400 | 72.6414 | 0.342 | 22.17146 | 0.2173913 | 3.49 | 131.75 | 155 | 2.617475 | 0.9531 | 0.40568
WENSIJINGXIN | 张曰果 | 高强度螺旋箍筋约束下的高强混凝土圆柱延性分析 | 试件3 | 0.23 | Circular | 0.8027 | Cantilever | 0.015 | 0.012 | 8 | 0.02177694 | 0.0071 | 0.05 | 0.006885546 | 0.01583675519 | Spiral | 437 | 1400 | 72.6414 | 0.342 | 22.17146 | 0.2173913 | 3.49 | 103.7 | 122 | 2.9914 | 1.121775 | 0.4105696
WENSIJINGXIN | 张曰果 | 高强度螺旋箍筋约束下的高强混凝土圆柱延性分析 | 试件4 | 0.23 | Circular | 0.8027 | Cantilever | 0.015 | 0.012 | 8 | 0.02177694 | 0.0071 | 0.05 | 0.006885546 | 0.01583675519 | Spiral | 437 | 1400 | 72.6414 | 0.479 | 22.17146 | 0.2173913 | 3.49 | 113.05 | 133 | 2.391927 | 1.245795 | 0.3737386
WENSIJINGXIN | 张艳青 | 钢筋混凝土墩柱弹塑性性能及在桥梁抗震设计中的应用研究 | C2.2-6L12-100-0.2 | 0.235 | Circular | 0.44 | Cantilever | 0.02 | 0.012 | 6 | 0.01564509 | 0.008 | 0.1 | 0.00427791 | 0.01031086 | Spiral | 390 | 346.9 | 39.0564 | 0.2034213 | 3.576837 | 0.4255319 | 1.87234 | 115.7962 | 136.2308 | 2.724123 | 1.605054 | 0.5864424
WENSIJINGXIN | 张艳青 | 钢筋混凝土墩柱弹塑性性能及在桥梁抗震设计中的应用研究 | C2.2-6L12-100-0.5 | 0.235 | Circular | 0.44 | Cantilever | 0.02 | 0.012 | 6 | 0.01564509 | 0.008 | 0.1 | 0.00427791 | 0.01031086 | Spiral | 390 | 346.9 | 39.0564 | 0.5082581 | 3.576837 | 0.4255319 | 1.87234 | 168.2056 | 197.8889 | 1.754032 | 1.141862 | 0.4919384
WENSIJINGXIN | 张艳青 | 钢筋混凝土墩柱弹塑性性能及在桥梁抗震设计中的应用研究 | C2.2-6L12-50-0.2 | 0.235 | Circular | 0.44 | Cantilever | 0.02 | 0.012 | 6 | 0.01564509 | 0.008 | 0.05 | 0.00855582 | 0.02062172 | Spiral | 390 | 346.9 | 39.0564 | 0.2034213 | 7.153674 | 0.212766 | 1.87234 | 116.761 | 137.3659 | 2.94 | 1.842424 | 0.6242424
WENSIJINGXIN | 张艳青 | 钢筋混凝土墩柱弹塑性性能及在桥梁抗震设计中的应用研究 | C2.2-6L12-50-0.5 | 0.235 | Circular | 0.44 | Cantilever | 0.02 | 0.012 | 6 | 0.01564509 | 0.008 | 0.05 | 0.00855582 | 0.02062172 | Spiral | 390 | 346.9 | 39.0564 | 0.5082581 | 7.153674 | 0.212766 | 1.87234 | 173.5559 | 204.1834 | 1.997203 | 1.100699 | 0.5086713
WENSIJINGXIN | 张艳青 | 钢筋混凝土墩柱弹塑性性能及在桥梁抗震设计中的应用研究 | C2.2-8L16-100-0.2 | 0.235 | Circular | 0.44 | Cantilever | 0.02 | 0.016 | 8 | 0.03708465 | 0.008 | 0.1 | 0.00427791 | 0.01031086 | Spiral | 367.5 | 346.9 | 39.0564 | 0.2034213 | 3.576837 | 0.4255319 | 1.87234 | 150.5323 | 177.0968 | 3.691941 | 1.604446 | 0.7542676
WENSIJINGXIN | 张艳青 | 钢筋混凝土墩柱弹塑性性能及在桥梁抗震设计中的应用研究 | C2.2-8L16-100-0.5 | 0.235 | Circular | 0.44 | Cantilever | 0.02 | 0.016 | 8 | 0.03708465 | 0.008 | 0.1 | 0.00427791 | 0.01031086 | Spiral | 367.5 | 346.9 | 39.0564 | 0.5082581 | 3.576837 | 0.4255319 | 1.87234 | 211.2043 | 248.4756 | 2.510176 | 1.901832 | 0.6462687
WENSIJINGXIN | 张艳青 | 钢筋混凝土墩柱弹塑性性能及在桥梁抗震设计中的应用研究 | C2.2-8L16-50-0.2 | 0.235 | Circular | 0.44 | Cantilever | 0.02 | 0.016 | 8 | 0.03708465 | 0.008 | 0.05 | 0.00855582 | 0.02062172 | Spiral | 367.5 | 346.9 | 39.0564 | 0.2034213 | 7.153674 | 0.212766 | 1.87234 | 153 | 180 | 4.336653 | 1.72663 | 0.7629296
WENSIJINGXIN | 张艳青 | 钢筋混凝土墩柱弹塑性性能及在桥梁抗震设计中的应用研究 | C2.2-8L16-50-0.5 | 0.235 | Circular | 0.44 | Cantilever | 0.02 | 0.016 | 8 | 0.03708465 | 0.008 | 0.05 | 0.00855582 | 0.02062172 | Spiral | 367.5 | 346.9 | 39.0564 | 0.5082581 | 7.153674 | 0.212766 | 1.87234 | 214.7973 | 252.7027 | 3.205973 | 1.53711 | 0.6246377
WENSIJINGXIN | 张艳青 | 钢筋混凝土墩柱弹塑性性能及在桥梁抗震设计中的应用研究 | C4.4-6L12-100-0.2 | 0.235 | Circular | 0.88 | Cantilever | 0.02 | 0.012 | 6 | 0.01564509 | 0.008 | 0.1 | 0.00427791 | 0.01031086 | Spiral | 390 | 346.9 | 39.0564 | 0.2034213 | 3.576837 | 0.4255319 | 3.744681 | 57.33636 | 67.45455 | 2.436739 | 1.129528 | 0.5093565
WENSIJINGXIN | 张艳青 | 钢筋混凝土墩柱弹塑性性能及在桥梁抗震设计中的应用研究 | C4.4-6L12-100-0.5 | 0.235 | Circular | 0.88 | Cantilever | 0.02 | 0.012 | 6 | 0.01564509 | 0.008 | 0.1 | 0.00427791 | 0.01031086 | Spiral | 390 | 346.9 | 39.0564 | 0.5082581 | 3.576837 | 0.4255319 | 3.744681 | 89.48182 | 105.2727 | 1.838846 | 0.9230531 | 0.4631027
WENSIJINGXIN | 张艳青 | 钢筋混凝土墩柱弹塑性性能及在桥梁抗震设计中的应用研究 | C4.4-6L12-50-0.2 | 0.235 | Circular | 0.88 | Cantilever | 0.02 | 0.012 | 6 | 0.01564509 | 0.008 | 0.05 | 0.00855582 | 0.02062172 | Spiral | 390 | 346.9 | 39.0564 | 0.2034213 | 7.153674 | 0.212766 | 3.744681 | 58.88739 | 69.27928 | 2.978056 | 1.233229 | 0.519185
WENSIJINGXIN | 张艳青 | 钢筋混凝土墩柱弹塑性性能及在桥梁抗震设计中的应用研究 | C4.4-6L12-50-0.5 | 0.235 | Circular | 0.88 | Cantilever | 0.02 | 0.012 | 6 | 0.01564509 | 0.008 | 0.05 | 0.00855582 | 0.02062172 | Spiral | 390 | 346.9 | 39.0564 | 0.5082581 | 7.153674 | 0.212766 | 3.744681 | 90.15385 | 106.0633 | 2.22332 | 1.137442 | 0.4652461
WENSIJINGXIN | 张艳青 | 钢筋混凝土墩柱弹塑性性能及在桥梁抗震设计中的应用研究 | C4.4-8L16-100-0.2 | 0.235 | Circular | 0.88 | Cantilever | 0.02 | 0.016 | 8 | 0.03708465 | 0.008 | 0.1 | 0.00427791 | 0.01031086 | Spiral | 367.5 | 346.9 | 39.0564 | 0.2034213 | 3.576837 | 0.4255319 | 3.744681 | 80.16538 | 94.31222 | 3.424929 | 1.366012 | 0.8631074
WENSIJINGXIN | 张艳青 | 钢筋混凝土墩柱弹塑性性能及在桥梁抗震设计中的应用研究 | C4.4-8L16-100-0.5 | 0.235 | Circular | 0.88 | Cantilever | 0.02 | 0.016 | 8 | 0.03708465 | 0.008 | 0.1 | 0.00427791 | 0.01031086 | Spiral | 367.5 | 346.9 | 39.0564 | 0.5082581 | 3.576837 | 0.4255319 | 3.744681 | 115.1865 | 135.5135 | 2.38398 | 1.037079 | 0.5856262
WENSIJINGXIN | 张艳青 | 钢筋混凝土墩柱弹塑性性能及在桥梁抗震设计中的应用研究 | C4.4-8L16-50-0.2 | 0.235 | Circular | 0.88 | Cantilever | 0.02 | 0.016 | 8 | 0.03708465 | 0.008 | 0.05 | 0.00855582 | 0.02062172 | Spiral | 367.5 | 346.9 | 39.0564 | 0.2034213 | 7.153674 | 0.212766 | 3.744681 | 81.42105 | 95.78947 | 5.478896 | 1.826299 | 0.8722727
WENSIJINGXIN | 张艳青 | 钢筋混凝土墩柱弹塑性性能及在桥梁抗震设计中的应用研究 | C4.4-8L16-50-0.5 | 0.235 | Circular | 0.88 | Cantilever | 0.02 | 0.016 | 8 | 0.03708465 | 0.008 | 0.05 | 0.00855582 | 0.02062172 | Spiral | 367.5 | 346.9 | 39.0564 | 0.5082581 | 7.153674 | 0.212766 | 3.744681 | 117.6333 | 138.3922 | 2.959831 | 1.249866 | 0.5990134
WENSIJINGXIN | 张艳青 | 钢筋混凝土墩柱弹塑性性能及在桥梁抗震设计中的应用研究 | C5.4-6L12-100-0.2 | 0.235 | Circular | 1.08 | Cantilever | 0.02 | 0.012 | 6 | 0.01564509 | 0.008 | 0.1 | 0.00427791 | 0.01031086 | Spiral | 390 | 346.9 | 39.0564 | 0.2034213 | 3.576837 | 0.4255319 | 4.595745 | 45.23077 | 53.21267 | 2.823255 | 1.13563 | 0.5807201
WENSIJINGXIN | 张艳青 | 钢筋混凝土墩柱弹塑性性能及在桥梁抗震设计中的应用研究 | C5.4-6L12-100-0.5 | 0.235 | Circular | 1.08 | Cantilever | 0.02 | 0.012 | 6 | 0.01564509 | 0.008 | 0.1 | 0.00427791 | 0.01031086 | Spiral | 390 | 346.9 | 39.0564 | 0.5082581 | 3.576837 | 0.4255319 | 4.595745 | 72.85714 | 85.71429 | 1.845733 | 0.9275362 | 0.547504
WENSIJINGXIN | 张艳青 | 钢筋混凝土墩柱弹塑性性能及在桥梁抗震设计中的应用研究 | C5.4-6L12-50-0.2 | 0.235 | Circular | 1.08 | Cantilever | 0.02 | 0.012 | 6 | 0.01564509 | 0.008 | 0.05 | 0.00855582 | 0.02062172 | Spiral | 390 | 346.9 | 39.0564 | 0.2034213 | 7.153674 | 0.212766 | 4.595745 | 48.609375 | 57.1875 | 3.263403 | 1.351981 | 0.6060606
WENSIJINGXIN | 张艳青 | 钢筋混凝土墩柱弹塑性性能及在桥梁抗震设计中的应用研究 | C5.4-6L12-50-0.5 | 0.235 | Circular | 1.08 | Cantilever | 0.02 | 0.012 | 6 | 0.01564509 | 0.008 | 0.05 | 0.00855582 | 0.02062172 | Spiral | 390 | 346.9 | 39.0564 | 0.5082581 | 7.153674 | 0.212766 | 4.595745 | 74.18182 | 87.27273 | 2.016129 | 1.193996 | 0.5376344
WENSIJINGXIN | 张艳青 | 钢筋混凝土墩柱弹塑性性能及在桥梁抗震设计中的应用研究 | C5.4-8L16-100-0.2 | 0.235 | Circular | 1.08 | Cantilever | 0.02 | 0.016 | 8 | 0.03708465 | 0.008 | 0.1 | 0.00427791 | 0.01031086 | Spiral | 367.5 | 346.9 | 39.0564 | 0.2034213 | 3.576837 | 0.4255319 | 4.595745 | 64.38462 | 75.74661 | 2.913279 | 1.4518 | 0.6581494
WENSIJINGXIN | 张艳青 | 钢筋混凝土墩柱弹塑性性能及在桥梁抗震设计中的应用研究 | C5.4-8L16-100-0.5 | 0.235 | Circular | 1.08 | Cantilever | 0.02 | 0.016 | 8 | 0.03708465 | 0.008 | 0.1 | 0.00427791 | 0.01031086 | Spiral | 367.5 | 346.9 | 39.0564 | 0.5082581 | 3.576837 | 0.4255319 | 4.595745 | 76.80357 | 90.35714 | 2.455442 | 1.441031 | 0.5688282
WENSIJINGXIN | 张艳青 | 钢筋混凝土墩柱弹塑性性能及在桥梁抗震设计中的应用研究 | C5.4-8L16-50-0.2 | 0.235 | Circular | 1.08 | Cantilever | 0.02 | 0.016 | 8 | 0.03708465 | 0.008 | 0.05 | 0.00855582 | 0.02062172 | Spiral | 367.5 | 346.9 | 39.0564 | 0.2034213 | 7.153674 | 0.212766 | 4.595745 | 64.8125 | 76.25 | 3.290598 | 1.320901 | 0.7132867
WENSIJINGXIN | 张艳青 | 钢筋混凝土墩柱弹塑性性能及在桥梁抗震设计中的应用研究 | C5.4-8L16-50-0.5 | 0.235 | Circular | 1.08 | Cantilever | 0.02 | 0.016 | 8 | 0.03708465 | 0.008 | 0.05 | 0.00855582 | 0.02062172 | Spiral | 367.5 | 346.9 | 39.0564 | 0.5082581 | 7.153674 | 0.212766 | 4.595745 | 77.79661 | 91.52542 | 2.703837 | 1.109113 | 0.5935252
WENSIJINGXIN | 杨利 | 钢筋混凝土圆柱抗震变形性能研究 | C5.1-6L12-100-0.2 | 0.235 | Circular | 1.2 | Cantilever | 0.02 | 0.012 | 6 | 0.01564509 | 0.008 | 0.1 | 0.00427791 | 0.01031086 | Spiral | 390 | 346.9 | 39.064 | 0.2033817 | 3.576837 | 0.4255319 | 5.106383 | 34.374 | 40.44 | 2.845556 | 1.333333 | 0.5654917
WENSIJINGXIN | 杨利 | 钢筋混凝土圆柱抗震变形性能研究 | C5.1-6L12-100-0.5 | 0.235 | Circular | 1.2 | Cantilever | 0.02 | 0.012 | 6 | 0.01564509 | 0.008 | 0.1 | 0.00427791 | 0.01031086 | Spiral | 390 | 346.9 | 39.064 | 0.5081592 | 3.576837 | 0.4255319 | 5.106383 | 43.265 | 50.9 | 1.869167 | 0.9991667 | 0.5108333
WENSIJINGXIN | 杨利 | 钢筋混凝土圆柱抗震变形性能研究 | C5.1-6L12-50-0.2 | 0.235 | Circular | 1.2 | Cantilever | 0.02 | 0.012 | 6 | 0.01564509 | 0.008 | 0.05 | 0.00855582 | 0.02062172 | Spiral | 390 | 346.9 | 39.064 | 0.2033817 | 7.153674 | 0.212766 | 5.106383 | 35.496 | 41.76 | 3.033889 | 1.661667 | 0.56553
WENSIJINGXIN | 杨利 | 钢筋混凝土圆柱抗震变形性能研究 | C5.1-6L12-50-0.5 | 0.235 | Circular | 1.2 | Cantilever | 0.02 | 0.012 | 6 | 0.01564509 | 0.008 | 0.05 | 0.00855582 | 0.02062172 | Spiral | 390 | 346.9 | 39.064 | 0.5081592 | 7.153674 | 0.212766 | 5.106383 | 46.869 | 55.14 | 1.766111 | 1.011667 | 0.5341667
WENSIJINGXIN | 杨利 | 钢筋混凝土圆柱抗震变形性能研究 | C5.1-8L16-100-0.2 | 0.235 | Circular | 1.2 | Cantilever | 0.02 | 0.016 | 8 | 0.03708465 | 0.008 | 0.1 | 0.00427791 | 0.01031086 | Spiral | 367.5 | 346.9 | 39.064 | 0.2033817 | 3.576837 | 0.4255319 | 5.106383 | 50.3455 | 59.23 | 3.776667 | 2.01 | 0.7090692
WENSIJINGXIN | 杨利 | 钢筋混凝土圆柱抗震变形性能研究 | C5.1-8L16-100-0.5 | 0.235 | Circular | 1.2 | Cantilever | 0.02 | 0.016 | 8 | 0.03708465 | 0.008 | 0.1 | 0.00427791 | 0.01031086 | Spiral | 367.5 | 346.9 | 39.064 | 0.5081592 | 3.576837 | 0.4255319 | 5.106383 | 61.2 | 72 | 2.688889 | 1.364 | 0.6013333
WENSIJINGXIN | 杨利 | 钢筋混凝土圆柱抗震变形性能研究 | C5.1-8L16-50-0.2 | 0.235 | Circular | 1.2 | Cantilever | 0.02 | 0.016 | 8 | 0.03708465 | 0.008 | 0.05 | 0.00855582 | 0.02062172 | Spiral | 367.5 | 346.9 | 39.064 | 0.2033817 | 7.153674 | 0.212766 | 5.106383 | 52.2495 | 61.47 | 4.524167 | 1.660833 | 0.70955
WENSIJINGXIN | 杨利 | 钢筋混凝土圆柱抗震变形性能研究 | C5.1-8L16-50-0.5 | 0.235 | Circular | 1.2 | Cantilever | 0.02 | 0.016 | 8 | 0.03708465 | 0.008 | 0.05 | 0.00855582 | 0.02062172 | Spiral | 367.5 | 346.9 | 39.064 | 0.5081592 | 7.153674 | 0.212766 | 5.106383 | 64.9655 | 76.43 | 2.945278 | 1.4275 | 0.6353333
WENSIJINGXIN | 杨利 | 钢筋混凝土圆柱抗震变形性能研究 | C6.0-6L12-100-0.2 | 0.235 | Circular | 1.4 | Cantilever | 0.02 | 0.012 | 6 | 0.01564509 | 0.008 | 0.1 | 0.00427791 | 0.01031086 | Spiral | 390 | 346.9 | 39.064 | 0.2033817 | 3.576837 | 0.4255319 | 5.957447 | 29.7925 | 35.05 | 2.78381 | 1.422857 | 0.6544929
WENSIJINGXIN | 杨利 | 钢筋混凝土圆柱抗震变形性能研究 | C6.0-6L12-100-0.5 | 0.235 | Circular | 1.4 | Cantilever | 0.02 | 0.012 | 6 | 0.01564509 | 0.008 | 0.1 | 0.00427791 | 0.01031086 | Spiral | 390 | 346.9 | 39.064 | 0.5081592 | 3.576837 | 0.4255319 | 5.957447 | 37.3745 | 43.97 | 2.133571 | 1.024286 | 0.5492857
WENSIJINGXIN | 杨利 | 钢筋混凝土圆柱抗震变形性能研究 | C6.0-6L12-50-0.2 | 0.235 | Circular | 1.4 | Cantilever | 0.02 | 0.012 | 6 | 0.01564509 | 0.008 | 0.05 | 0.00855582 | 0.02062172 | Spiral | 390 | 346.9 | 39.064 | 0.2033817 | 7.153674 | 0.212766 | 5.957447 | 33.099 | 38.94 | 3.041429 | 1.432857 | 0.6712143
WENSIJINGXIN | 杨利 | 钢筋混凝土圆柱抗震变形性能研究 | C6.0-6L12-50-0.5 | 0.235 | Circular | 1.4 | Cantilever | 0.02 | 0.012 | 6 | 0.01564509 | 0.008 | 0.05 | 0.00855582 | 0.02062172 | Spiral | 390 | 346.9 | 39.064 | 0.5081592 | 7.153674 | 0.212766 | 5.957447 | 38.862 | 45.72 | 2.384762 | 1.145714 | 0.563
WENSIJINGXIN | 杨利 | 钢筋混凝土圆柱抗震变形性能研究 | C6.0-8L16-100-0.2 | 0.235 | Circular | 1.4 | Cantilever | 0.02 | 0.016 | 8 | 0.03708465 | 0.008 | 0.1 | 0.00427791 | 0.01031086 | Spiral | 367.5 | 346.9 | 39.064 | 0.2033817 | 3.576837 | 0.4255319 | 5.957447 | 44.5655 | 52.43 | 3.453333 | 1.928571 | 0.7969214
WENSIJINGXIN | 杨利 | 钢筋混凝土圆柱抗震变形性能研究 | C6.0-8L16-100-0.5 | 0.235 | Circular | 1.4 | Cantilever | 0.02 | 0.016 | 8 | 0.03708465 | 0.008 | 0.1 | 0.00427791 | 0.01031086 | Spiral | 367.5 | 346.9 | 39.064 | 0.5081592 | 3.576837 | 0.4255319 | 5.957447 | 52.110525 | 61.3065 | 2.756667 | 1.247143 | 0.6214286
WENSIJINGXIN | 杨利 | 钢筋混凝土圆柱抗震变形性能研究 | C6.0-8L16-50-0.2 | 0.235 | Circular | 1.4 | Cantilever | 0.02 | 0.016 | 8 | 0.03708465 | 0.008 | 0.05 | 0.00855582 | 0.02062172 | Spiral | 367.5 | 346.9 | 39.064 | 0.2033817 | 7.153674 | 0.212766 | 5.957447 | 46.41 | 54.6 | 3.824762 | 1.991429 | 0.8198357
WENSIJINGXIN | 杨利 | 钢筋混凝土圆柱抗震变形性能研究 | C6.0-8L16-50-0.5 | 0.235 | Circular | 1.4 | Cantilever | 0.02 | 0.016 | 8 | 0.03708465 | 0.008 | 0.05 | 0.00855582 | 0.02062172 | Spiral | 367.5 | 346.9 | 39.064 | 0.5081592 | 7.153674 | 0.212766 | 5.957447 | 53.44528 | 62.8768 | 2.959286 | 1.436429 | 0.6278571
NEES | Stone | NIST Model | N1 | 0.249936 | Circular | 0.750062 | Cantilever | 0.008382 | 0.007112 | 25 | 0.02024258 | 0.003048 | 0.00889 | 0.006567784 | 0.01407996 | Spiral | 445.89965 | 440.900775 | 24.0945775 | 0.1015173 | 6.207863 | 0.03556911 | 3.001016 | 52.5134216 | 61.780496 | 7.888588 | 3.712665 | 0.9029153
NEES | Saatcioglu;M. a. B.;D. (1999). | Circular High-Strength Concrete Columns Under Simulated Seismic Loading. Journal of Structural Engineering (ASCE) 125(3): 272-280. | RC-1 | 0.25 | Circular | 1.645 | Cantilever | 0.01016 | 0.016 | 8 | 0.032768 | 0.0075 | 0.05 | 0.007068578 | 0.01538788 | Spiral | 418.891 | 999.775 | 64.985375 | 0.313481909 | 15.38442 | 0.2 | 6.58 | 60.369924 | 71.02344 | 9.125987 | 3.067858 | 0.9172243
NEES | Saatcioglu;M. a. B.;D. (1999). "Circular High-Strength Concrete Columns Under Simulated Seismic Loading." Journal of Structural Engineering (ASCE) 125(3): 272-280. | Circular High-Strength Concrete Columns Under Simulated Seismic Loading. Journal of Structural Engineering (ASCE) 125(3): 272-282. | RC-7 | 0.25 | Circular | 1.645 | Cantilever | 0.01016 | 0.016 | 8 | 0.032768 | 0.0075 | 0.05 | 0.007068578 | 0.01538788 | Spiral | 418.891 | 999.775 | 89.97975 | 0.209423331 | 15.38442 | 0.2 | 6.58 | 62.20493528 | 73.1822768 | 9.587091 | 3.163309 | 1.024755
NEES | Saatcioglu;M. a. B.;D. (1999). "Circular High-Strength Concrete Columns Under Simulated Seismic Loading." Journal of Structural Engineering (ASCE) 125(3): 272-280. | Circular High-Strength Concrete Columns Under Simulated Seismic Loading. Journal of Structural Engineering (ASCE) 125(3): 272-284. | RC-8 | 0.25 | Circular | 1.645 | Cantilever | 0.01016 | 0.016 | 8 | 0.032768 | 0.0075 | 0.05 | 0.007068578 | 0.01538788 | Spiral | 418.891 | 999.775 | 89.97975 | 0.418846661 | 15.38442 | 0.2 | 6.58 | 71.63580224 | 84.2774144 | 5.418237 | 2.44668 | 0.8916915
NEES | Saatcioglu;M. a. B.;D. (1999). "Circular High-Strength Concrete Columns Under Simulated Seismic Loading." Journal of Structural Engineering (ASCE) 125(3): 272-280. | Circular High-Strength Concrete Columns Under Simulated Seismic Loading. Journal of Structural Engineering (ASCE) 125(3): 272-283. | RC-4 | 0.25 | Circular | 1.645 | Cantilever | 0.009906 | 0.016 | 8 | 0.032768 | 0.008000000002 | 0.05 | 0.00804247 | 0.01746935 | Spiral | 418.891 | 579.8695 | 89.97975 | 0.418846661 | 10.12994 | 0.2 | 6.58 | 68.18880472 | 80.2221232 | 4.173355 | 2.502543 | 0.7802113
NEES | Saatcioglu;M. a. B.;D. (1999). "Circular High-Strength Concrete Columns Under Simulated Seismic Loading." Journal of Structural Engineering (ASCE) 125(3): 272-280. | Circular High-Strength Concrete Columns Under Simulated Seismic Loading. Journal of Structural Engineering (ASCE) 125(3): 272-285. | RC-6 | 0.25 | Circular | 1.645 | Cantilever | 0.011938 | 0.016 | 8 | 0.032768 | 0.0113 | 0.1 | 0.008022993 | 0.01774025 | Spiral | 418.891 | 419.9055 | 89.97975 | 0.418846661 | 7.449229 | 0.4 | 6.58 | 66.57591816 | 78.3246096 | 4.135801 | 2.191685 | 0.6963779
NEES | Saatcioglu;M. a. B.;D. (1999). "Circular High-Strength Concrete Columns Under Simulated Seismic Loading." Journal of Structural Engineering (ASCE) 125(3): 272-280. | Circular High-Strength Concrete Columns Under Simulated Seismic Loading. Journal of Structural Engineering (ASCE) 125(3): 272-281. | RC-2 | 0.25 | Circular | 1.645 | Cantilever | 0.009906 | 0.016 | 8 | 0.032768 | 0.0113 | 0.05 | 0.01604599 | 0.03485409 | Spiral | 418.891 | 419.9055 | 64.985375 | 0.313481909 | 14.63542 | 0.2 | 6.58 | 57.94869968 | 68.1749408 | 9.062546 | 2.965755 | 0.921003
PEER | NIST, Model | 2. Stone, William C.; and Cheok, Geraldine S., Inelastic Behavior of Full-Scale Bridge Columns Subjected to Cyclic Loading, NIST BSS 168, Building Science Series, Center for Building Technology, National Engineering Laboratory, National Institute of Stand | N2 | 0.25 | Circular | 0.75 | Cantilever | 0.0099 | 0.007 | 25 | 0.0196 | 0.0031 | 0.009 | 0.00670904 | 0.0145722 | Spiral | 446 | 441 | 23.1 | 0.211 | 6.426339 | 0.036 | 3 | 62.395525 | 73.4065 | 7.018207 | 2.594667 | 0.8287319
PEER | Ng et al. 1978, | Ng Kit Heng; Priestley, M.J.N.; and Park, R., Seismic Behaviour of Circular Reinforced Concrete Bridge Piers, Report 78-14, Department of Civil Engineering, University of Canterbury, Christchurch, New Zealand, February 1978, 130 pages. | No. 3 | 0.25 | Octagonal | 0.93 | Cantilever with Hammer Head | 0.0102 | 0.012 | 10 | 0.02304 | 0.0043 | 0.01 | 0.01161759982 | 0.02529965 | Spiral | 294 | 207 | 33 | 0.322 | 5.237028 | 0.04 | 3.72 | 65.950225 | 77.5885 | 4.954092 | 3.038245 | 0.692221
PEER | Ng et al. 1978, | Ng Kit Heng; Priestley, M.J.N.; and Park, R., Seismic Behaviour of Circular Reinforced Concrete Bridge Piers, Report 78-14, Department of Civil Engineering, University of Canterbury, Christchurch, New Zealand, February 1978, 129 pages. | No. 2 | 0.25 | Octagonal | 1.34 | Cantilever with Hammer Head | 0.0108 | 0.013 | 10 | 0.02704 | 0.0044 | 0.014 | 0.00868874 | 0.01902089 | Spiral | 305 | 263 | 35.1 | 0.009 | 5.002493 | 0.056 | 5.36 | 37.04283 | 43.5798 | 5.801045 | 3.367466 | 1.24922
PEER | NIST, Model | 2. Stone, William C.; and Cheok, Geraldine S., Inelastic Behavior of Full-Scale Bridge Columns Subjected to Cyclic Loading, NIST BSS 172, Building Science Series, Center for Building Technology, National Engineering Laboratory, National Institute of Stand | N6 | 0.25 | Circular | 1.5 | Cantilever | 0.0097 | 0.007 | 25 | 0.0196 | 0.0027 | 0.014 | 0.003271742 | 0.007093976 | Spiral | 446 | 476 | 23.3 | 0.105 | 3.376732 | 0.056 | 6 | 25.2076 | 29.656 | 5.7244 | 3.02269 | 0.8196729
PEER | NIST, Model | 2. Stone, William C.; and Cheok, Geraldine S., Inelastic Behavior of Full-Scale Bridge Columns Subjected to Cyclic Loading, NIST BSS 169, Building Science Series, Center for Building Technology, National Engineering Laboratory, National Institute of Stand | N3 | 0.25 | Circular | 1.5 | Cantilever | 0.0097 | 0.007 | 25 | 0.0196 | 0.0027 | 0.014 | 0.003271742 | 0.007093976 | Spiral | 446 | 476 | 25.4 | 0.096 | 3.376732 | 0.056 | 6 | 26.97645 | 31.737 | 6.643059 | 3.037397 | 0.8635579
NEES | Saatcioglu;M. a. B.;D. (1999). "Circular High-Strength Concrete Columns Under Simulated Seismic Loading." Journal of Structural Engineering (ASCE) 125(3): 272-281. | Circular High-Strength Concrete Columns Under Simulated Seismic Loading. Journal of Structural Engineering (ASCE) 125(3): 272-286. | RC-9 | 0.25 | Circular | 1.645 | Cantilever | 0.009906 | 0.016 | 8 | 0.032768 | 0.0113 | 0.05 | 0.01604599 | 0.03485409 | Spiral | 418.891 | 420 | 89.97975 | 0.418846661 | 14.63872 | 0.2 | 6.58 | 71.05638 | 83.59574 | 5.58026 | 2.9465 | 0.89857
NEES | Jaradat;O. A. (1996). Seismic Evaluation of Existing Bridge Columns. Department of Civil and Environmental Engineering;Washington State University. Doctor of Philosophy: 286. | Roeder;C. W. G.;R.; Soderstrom;J.L.; Yoo;J.H. (2002). Seismic Performance of Pile-Wharf Connections. Berkeley (California);Pacific Earthquake Engineering Research Center. | 33 | 0.254 | Circular | 0.508 | Double-Cantilever | 0.039624 | 0.009525 | 8 | 0.01125 | 0.00376 | 0.0978 | 0.0008939693 | 0.002598748 | Circular | 359.2375 | 210.31129 | 26.20410275 | 0.056953972 | 0.5465461 | 0.3850393701 | 2 | 56.882136 | 66.92016 | 2.462944 | 2.0365875 | 0.7875083
NEES | Jaradat;O. A. (1996). Seismic Evaluation of Existing Bridge Columns. Department of Civil and Environmental Engineering;Washington State University. Doctor of Philosophy: 286. | Henry;L. a. M.;S. A. (2000). Study of Buckling of Longitudinal Bars in Reinforced Concrete Bridge Columns;California Department of Transportation. | 32 | 0.254 | Circular | 0.508 | Double-Cantilever | 0.036576 | 0.0127 | 8 | 0.02 | 0.00376 | 0.0978 | 0.0008939693 | 0.00251115 | Circular | 370.9655 | 210.31129 | 28.96348175 | 0.057590019 | 0.5281232 | 0.3850393701 | 2 | 76.83116 | 90.3896 | 3.05415 | 1.702625 | 0.8009167
WENSIJINGXIN | 李金波 | 锈蚀钢筋混凝土柱抗震加固研究 | CA0 | 0.26 | Circular | 0.85 | Cantilever | 0.022 | 0.016 | 6 | 0.02272189 | 0.008 | 0.1 | 0.003866572 | 0.009308415 | Spiral | 373.2 | 327 | 25.92 | 0.15 | 3.043852 | 0.3846154 | 3.269231 | 65.28 | 76.8 | 4.515106 | 1.611765 | 0.4588235
WENSIJINGXIN | 李金波 | 锈蚀钢筋混凝土柱抗震加固研究 | CB0 | 0.26 | Circular | 0.85 | Cantilever | 0.022 | 0.016 | 6 | 0.02272189 | 0.008 | 0.1 | 0.003866572 | 0.009308415 | Spiral | 373.2 | 327 | 25.92 | 0.25 | 3.043852 | 0.3846154 | 3.269231 | 71.4 | 84 | 4.005882 | 1.388235 | 0.4458824
WENSIJINGXIN | 李金波 | 锈蚀钢筋混凝土柱抗震加固研究 | CC0 | 0.26 | Circular | 0.85 | Cantilever | 0.022 | 0.016 | 6 | 0.02272189 | 0.008 | 0.1 | 0.003866572 | 0.009308415 | Spiral | 373.2 | 327 | 25.92 | 0.4 | 3.043852 | 0.3846154 | 3.269231 | 80.495 | 94.7 | 3.352941 | 1.176471 | 0.4352941
WENSIJINGXIN | 马颖 | 钢筋混凝土柱地震破坏方式及性能研究 | C0-15 | 0.26 | Circular | 1 | Cantilever | 0.02 | 0.016 | 6 | 0.02272189 | 0.008 | 0.1 | 0.003866572 | 0.009139171 | Spiral | 373.2 | 327 | 25.92 | 0.15 | 2.988509 | 0.3846154 | 3.846154 | 55.897275 | 65.7615 | 5.174 | 2.03 | 0.5342
WENSIJINGXIN | 马颖 | 钢筋混凝土柱地震破坏方式及性能研究 | C0-25 | 0.26 | Circular | 1 | Cantilever | 0.02 | 0.016 | 6 | 0.02272189 | 0.008 | 0.1 | 0.003866572 | 0.009139171 | Spiral | 373.2 | 327 | 25.92 | 0.25 | 2.988509 | 0.3846154 | 3.846154 | 62.5345 | 73.57 | 4.2809 | 1.462 | 0.4816
WENSIJINGXIN | 马颖 | 钢筋混凝土柱地震破坏方式及性能研究 | C0-40 | 0.26 | Circular | 1 | Cantilever | 0.02 | 0.016 | 6 | 0.02272189 | 0.008 | 0.1 | 0.003866572 | 0.009139171 | Spiral | 373.2 | 327 | 25.92 | 0.4 | 2.988509 | 0.3846154 | 3.846154 | 72.964 | 85.84 | 3.58408 | 1.19256 | 0.45513
PEER | Arakawa et al. 1987, | Arakawa, Takashi; He, Ming-Xuan; Arai, Yasuyuk; and Mizoguchi, Mitsuo, "Shear Resisting Behavior of Reinforced Concrete Columns With Spiral Hoops," Transactions of the Japan Concrete Institute, Vol.10, 1998, pp. 155-168. | No. 10 | 0.275 | Octagonal | 0.3 | Double-Cantilever | 0.02 | 0.016 | 8 | 0.02708099 | 0.006 | 0.05 | 0.004112627 | 0.009625297 | Spiral | 366 | 368 | 30.2 | 0.114 | 3.542109 | 0.1818182 | 1.090909 | 186.77475 | 219.735 | 2.687889 | 1.3353 | 0.3698511
PEER | Arakawa et al. 1987, | Arakawa, Takashi; He, Ming-Xuan; Arai, Yasuyuk; and Mizoguchi, Mitsuo, "Shear Resisting Behavior of Reinforced Concrete Columns With Spiral Hoops," Transactions of the Japan Concrete Institute, Vol.10, 1998, pp. 155-169. | No. 11 | 0.275 | Octagonal | 0.3 | Double-Cantilever | 0.023 | 0.016 | 12 | 0.04062149 | 0 | 0.28 | 0 | 0 | Spiral | 366 | 368 | 28.7 | 0.239 | 0 | 1.018182 | 1.090909 | 149.26 | 175.6 | 0.7208343 | 0.4301709 | 0.2732058
PEER | Arakawa et al. 1987, | Arakawa, Takashi; He, Ming-Xuan; Arai, Yasuyuk; and Mizoguchi, Mitsuo, "Shear Resisting Behavior of Reinforced Concrete Columns With Spiral Hoops," Transactions of the Japan Concrete Institute, Vol.10, 1998, pp. 155-164. | No. 4 | 0.275 | Octagonal | 0.3 | Double-Cantilever | 0.02 | 0.016 | 12 | 0.04062149 | 0.006 | 0.1 | 0.002056313 | 0.004812649 | Spiral | 366 | 368 | 29.8 | 0.115 | 1.771055 | 0.3636364 | 1.090909 | 165.01475 | 194.135 | 1.564793 | 0.76384 | 0.2039023
PEER | Arakawa et al. 1987, | Arakawa, Takashi; He, Ming-Xuan; Arai, Yasuyuk; and Mizoguchi, Mitsuo, "Shear Resisting Behavior of Reinforced Concrete Columns With Spiral Hoops," Transactions of the Japan Concrete Institute, Vol.10, 1998, pp. 155-170. | No. 12 | 0.275 | Octagonal | 0.3 | Double-Cantilever | 0.02 | 0.016 | 12 | 0.04062149 | 0.006 | 0.1 | 0.002056313 | 0.004812649 | Spiral | 366 | 368 | 27.8 | 0.247 | 1.771055 | 0.3636364 | 1.090909 | 157.57725 | 185.385 | 1.343545 | 0.688812 | 0.1729599
PEER | Arakawa et al. 1988, | Arakawa, Takashi; He, Ming-Xuan; Arai, Yasuyuk; and Mizoguchi, Mitsuo, "Shear Resisting Behavior of Reinforced Concrete Columns With Spiral Hoops," Transactions of the Japan Concrete Institute, Vol.10, 1998, pp. 155-175. | No. 17 | 0.275 | Octagonal | 0.3 | Double-Cantilever | 0.02 | 0.016 | 12 | 0.04062149 | 0.006 | 0.075 | 0.002741751 | 0.006416865 | Spiral | 363 | 381 | 31.3 | 0.11 | 2.444825 | 0.2727273 | 1.090909 | 191.4455 | 225.23 | 1.980271 | 0.9815333 | 0.3653125
PEER | Arakawa et al. 1988, | Arakawa, Takashi; He, Ming-Xuan; Arai, Yasuyuk; and Mizoguchi, Mitsuo, "Shear Resisting Behavior of Reinforced Concrete Columns With Spiral Hoops," Transactions of the Japan Concrete Institute, Vol.10, 1998, pp. 155-182. | No. 24 | 0.275 | Octagonal | 0.3 | Double-Cantilever | 0.02 | 0.016 | 12 | 0.04062149 | 0.006 | 0.075 | 0.002741751 | 0.006416865 | Spiral | 363 | 381 | 31.1 | 0.221 | 2.444825 | 0.2727273 | 1.090909 | 198.611 | 233.66 | 1.766451 | 0.9458352 | 0.2971541
PEER | Arakawa et al. 1987, | Arakawa, Takashi; He, Ming-Xuan; Arai, Yasuyuk; and Mizoguchi, Mitsuo, "Shear Resisting Behavior of Reinforced Concrete Columns With Spiral Hoops," Transactions of the Japan Concrete Institute, Vol.10, 1998, pp. 155-165. | No. 6 | 0.275 | Octagonal | 0.3 | Double-Cantilever | 0.02 | 0.016 | 12 | 0.04062149 | 0.006 | 0.05 | 0.004112627 | 0.009625297 | Spiral | 366 | 368 | 28.6 | 0.12 | 3.542109 | 0.1818182 | 1.090909 | 185.46575 | 218.195 | 1.699033 | 0.9951833 | 0.328363
PEER | Arakawa et al. 1987 | Arakawa, Takashi; He, Ming-Xuan; Arai, Yasuyuk; and Mizoguchi, Mitsuo, "Shear Resisting Behavior of Reinforced Concrete Columns With Spiral Hoops," Transactions of the Japan Concrete Institute, Vol.10, 1998, pp. 155-167. | No. 9 | 0.275 | Octagonal | 0.3 | Double-Cantilever | 0.02 | 0.016 | 12 | 0.04062149 | 0.006 | 0.05 | 0.004112627 | 0.009625297 | Spiral | 366 | 368 | 30.5 | 0.113 | 3.542109 | 0.1818182 | 1.090909 | 193.596 | 227.76 | 1.658969 | 1.044735 | 0.3250465
PEER | Arakawa et al. 1987, | Arakawa, Takashi; He, Ming-Xuan; Arai, Yasuyuk; and Mizoguchi, Mitsuo, "Shear Resisting Behavior of Reinforced Concrete Columns With Spiral Hoops," Transactions of the Japan Concrete Institute, Vol.10, 1998, pp. 155-171. | No. 13 | 0.275 | Octagonal | 0.3 | Double-Cantilever | 0.02 | 0.016 | 12 | 0.04062149 | 0.006 | 0.05 | 0.004112627 | 0.009625297 | Spiral | 366 | 368 | 30.5 | 0.225 | 3.542109 | 0.1818182 | 1.090909 | 203.03525 | 238.865 | 1.702194 | 1.03015575 | 0.2302438937
PEER | Arakawa et al. 1987, | Arakawa, Takashi; He, Ming-Xuan; Arai, Yasuyuk; and Mizoguchi, Mitsuo, "Shear Resisting Behavior of Reinforced Concrete Columns With Spiral Hoops," Transactions of the Japan Concrete Institute, Vol.10, 1998, pp. 155-166. | No. 8 | 0.275 | Octagonal | 0.3 | Double-Cantilever | 0.02 | 0.016 | 12 | 0.04062149 | 0.006 | 0.035 | 0.005875181 | 0.01375042 | Spiral | 366 | 368 | 31.4 | 0.109 | 5.060156 | 0.1272727 | 1.090909 | 199.33775 | 234.515 | 2.612687 | 1.097167 | 0.3768639
PEER | Arakawa et al. 1987, | Arakawa, Takashi; He, Ming-Xuan; Arai, Yasuyuk; and Mizoguchi, Mitsuo, "Shear Resisting Behavior of Reinforced Concrete Columns With Spiral Hoops," Transactions of the Japan Concrete Institute, Vol.10, 1998, pp. 155-172. | No. 14 | 0.275 | Octagonal | 0.3 | Double-Cantilever | 0.02 | 0.016 | 12 | 0.04062149 | 0.006 | 0.035 | 0.005875181 | 0.01375042 | Spiral | 366 | 368 | 31.3 | 0.219 | 5.060156 | 0.1272727 | 1.090909 | 232.322 | 273.32 | 2.196333 | 1.295139 | 0.3025273
PEER | Arakawa et al. 1988, | Arakawa, Takashi; He, Ming-Xuan; Arai, Yasuyuk; and Mizoguchi, Mitsuo, "Shear Resisting Behavior of Reinforced Concrete Columns With Spiral Hoops," Transactions of the Japan Concrete Institute, Vol.10, 1998, pp. 155-176. | No. 18 | 0.275 | Octagonal | 0.45 | Double-Cantilever | 0.023 | 0.016 | 12 | 0.04062149 | 0 | 0.2 | 0 | 0 | Spiral | 363 | 381 | 31.1 | 0.11 | 0 | 0.7272727 | 1.636364 | 112.948 | 132.88 | 0.750303 | 0.4351333 | 0.2373385
PEER | Arakawa et al. 1988, | Arakawa, Takashi; He, Ming-Xuan; Arai, Yasuyuk; and Mizoguchi, Mitsuo, "Shear Resisting Behavior of Reinforced Concrete Columns With Spiral Hoops," Transactions of the Japan Concrete Institute, Vol.10, 1998, pp. 155-173. | No. 15 | 0.275 | Octagonal | 0.45 | Double-Cantilever | 0.02 | 0.016 | 12 | 0.04062149 | 0.006 | 0.075 | 0.002741751 | 0.006416865 | Spiral | 363 | 381 | 32 | 0 | 2.444825 | 0.2727273 | 1.636364 | 145.2735 | 170.91 | 2.741849 | 1.5488 | 0.7033398
PEER | Arakawa et al. 1988, | Arakawa, Takashi; He, Ming-Xuan; Arai, Yasuyuk; and Mizoguchi, Mitsuo, "Shear Resisting Behavior of Reinforced Concrete Columns With Spiral Hoops," Transactions of the Japan Concrete Institute, Vol.10, 1998, pp. 155-177. | No. 19 | 0.275 | Octagonal | 0.45 | Double-Cantilever | 0.02 | 0.016 | 12 | 0.04062149 | 0.006 | 0.075 | 0.002741751 | 0.006416865 | Spiral | 363 | 381 | 31.2 | 0.11 | 2.444825 | 0.2727273 | 1.636364 | 155.2525 | 182.65 | 2.278574 | 1.069567 | 0.5463288
PEER | Arakawa et al. 1988, | Arakawa, Takashi; He, Ming-Xuan; Arai, Yasuyuk; and Mizoguchi, Mitsuo, "Shear Resisting Behavior of Reinforced Concrete Columns With Spiral Hoops," Transactions of the Japan Concrete Institute, Vol.10, 1998, pp. 155-180. | No. 22 | 0.275 | Octagonal | 0.45 | Double-Cantilever | 0.02 | 0.016 | 12 | 0.04062149 | 0.006 | 0.075 | 0.002741751 | 0.006416865 | Spiral | 363 | 381 | 20.5 | 0.167 | 2.444825 | 0.2727273 | 1.636364 | 146.0895 | 171.87 | 2.429154 | 1.309189 | 0.5636168
PEER | Arakawa et al. 1988, | Arakawa, Takashi; He, Ming-Xuan; Arai, Yasuyuk; and Mizoguchi, Mitsuo, "Shear Resisting Behavior of Reinforced Concrete Columns With Spiral Hoops," Transactions of the Japan Concrete Institute, Vol.10, 1998, pp. 155-181. | No. 23 | 0.275 | Octagonal | 0.45 | Double-Cantilever | 0.02 | 0.016 | 12 | 0.04062149 | 0.006 | 0.075 | 0.002741751 | 0.006416865 | Spiral | 363 | 381 | 42.2 | 0.081 | 2.444825 | 0.2727273 | 1.636364 | 180.353 | 212.18 | 2.544764 | 1.337467 | 0.6528585
PEER | Arakawa et al. 1988, | Arakawa, Takashi; He, Ming-Xuan; Arai, Yasuyuk; and Mizoguchi, Mitsuo, "Shear Resisting Behavior of Reinforced Concrete Columns With Spiral Hoops," Transactions of the Japan Concrete Institute, Vol.10, 1998, pp. 155-183. | No. 25 | 0.275 | Octagonal | 0.45 | Double-Cantilever | 0.02 | 0.016 | 12 | 0.04062149 | 0.006 | 0.075 | 0.002741751 | 0.006416865 | Spiral | 363 | 381 | 29.7 | 0.231 | 2.444825 | 0.2727273 | 1.636364 | 167.569 | 197.14 | 2.092842 | 1.134511 | 0.4536023
PEER | Arakawa et al. 1988, | Arakawa, Takashi; He, Ming-Xuan; Arai, Yasuyuk; and Mizoguchi, Mitsuo, "Shear Resisting Behavior of Reinforced Concrete Columns With Spiral Hoops," Transactions of the Japan Concrete Institute, Vol.10, 1998, pp. 155-185. | No. 27 | 0.275 | Octagonal | 0.45 | Double-Cantilever | 0.02 | 0.016 | 12 | 0.04062149 | 0.006 | 0.075 | 0.002741751 | 0.006416865 | Spiral | 363 | 381 | 18.9 | 0.363 | 2.444825 | 0.2727273 | 1.636364 | 162.3347 | 190.982 | 1.987728 | 1.111089 | 0.4429585
PEER | Arakawa et al. 1988, | Arakawa, Takashi; He, Ming-Xuan; Arai, Yasuyuk; and Mizoguchi, Mitsuo, "Shear Resisting Behavior of Reinforced Concrete Columns With Spiral Hoops," Transactions of the Japan Concrete Institute, Vol.10, 1998, pp. 155-186. | No. 28 | 0.275 | Octagonal | 0.45 | Double-Cantilever | 0.02 | 0.016 | 12 | 0.04062149 | 0.006 | 0.075 | 0.002741751 | 0.006416865 | Spiral | 363 | 381 | 41.3 | 0.166 | 2.444825 | 0.2727273 | 1.636364 | 195.228 | 229.68 | 1.696453 | 1.097476 | 0.4549778
PEER | Arakawa et al. 1988, | Arakawa, Takashi; He, Ming-Xuan; Arai, Yasuyuk; and Mizoguchi, Mitsuo, "Shear Resisting Behavior of Reinforced Concrete Columns With Spiral Hoops," Transactions of the Japan Concrete Institute, Vol.10, 1998, pp. 155-174. | No. 16 | 0.275 | Octagonal | 0.45 | Double-Cantilever | 0.02 | 0.016 | 12 | 0.04062149 | 0.006 | 0.035 | 0.005875181 | 0.01375042 | Spiral | 363 | 381 | 31.3 | 0 | 5.238912 | 0.1272727 | 1.636364 | 149.90175 | 176.355 | 5.036064 | 1.835747 | 0.5975234
PEER | Arakawa et al. 1988, | Arakawa, Takashi; He, Ming-Xuan; Arai, Yasuyuk; and Mizoguchi, Mitsuo, "Shear Resisting Behavior of Reinforced Concrete Columns With Spiral Hoops," Transactions of the Japan Concrete Institute, Vol.10, 1998, pp. 155-178. | No. 20 | 0.275 | Octagonal | 0.45 | Double-Cantilever | 0.02 | 0.016 | 12 | 0.04062149 | 0.006 | 0.035 | 0.005875181 | 0.01375042 | Spiral | 363 | 381 | 29.3 | 0.117 | 5.238912 | 0.1272727 | 1.636364 | 177.616 | 208.96 | 3.832528 | 1.645219 | 0.5772316
PEER | Arakawa et al. 1988, | Arakawa, Takashi; He, Ming-Xuan; Arai, Yasuyuk; and Mizoguchi, Mitsuo, "Shear Resisting Behavior of Reinforced Concrete Columns With Spiral Hoops," Transactions of the Japan Concrete Institute, Vol.10, 1998, pp. 155-179. | No. 21 | 0.275 | Octagonal | 0.6 | Double-Cantilever | 0.02 | 0.016 | 12 | 0.04062149 | 0.006 | 0.075 | 0.002741751 | 0.006416865 | Spiral | 363 | 381 | 30.5 | 0.113 | 2.444825 | 0.2727273 | 2.181818 | 130.84475 | 153.935 | 5.177104 | 1.848683 | 0.5749346
PEER | Arakawa et al. 1988, | Arakawa, Takashi; He, Ming-Xuan; Arai, Yasuyuk; and Mizoguchi, Mitsuo, "Shear Resisting Behavior of Reinforced Concrete Columns With Spiral Hoops," Transactions of the Japan Concrete Institute, Vol.10, 1998, pp. 155-184. | No. 26 | 0.275 | Octagonal | 0.6 | Double-Cantilever | 0.02 | 0.016 | 12 | 0.04062149 | 0.006 | 0.075 | 0.002741751 | 0.006416865 | Spiral | 363 | 381 | 30.9 | 0.222 | 2.444825 | 0.2727273 | 2.181818 | 147.80225 | 173.885 | 4.518167 | 1.461817 | 0.5680399
NEES | Arakawa;T. H.;Ming-Xuan; Arai;Yasuyuki; and Mizoguchi;Mitsuo (1987). "Ultimate Shear Strength of Spirally-Confined Concrete Columns." Transactions of the Japan Concrete Insitute 9: 305-312. | Arakawa;T. H.;Ming-Xuan; Arai;Yasuyuki; and Mizoguchi;Mitsuo (1987). "Ultimate Shear Strength of Spirally-Confined Concrete Columns." Transactions of the Japan Concrete Insitute 9: 305-312. | 11 | 0.2750058 | Octagonal | 0.2999994 | Double-Cantilever | 0.017018 | 0.016002 | 12 | 0.04062993 | 0.006 | 0.05 | 0.00411254 | 0.009386839 | Spiral | 365.9048 | 367.9172 | 29.2934075 | 0 | 3.45358 | 0.1818143 | 1.090884 | 168.7991 | 198.5871872 | 2.814096 | 1.297439 | 0.4167544
NEES | Arakawa;T. H.;Ming-Xuan; Arai;Yasuyuki; and Mizoguchi;Mitsuo (1987). "Ultimate Shear Strength of Spirally-Confined Concrete Columns." Transactions of the Japan Concrete Insitute 9: 305-312. | Arakawa;T. H.;Ming-Xuan; Arai;Yasuyuki; and Mizoguchi;Mitsuo (1987). "Ultimate Shear Strength of Spirally-Confined Concrete Columns." Transactions of the Japan Concrete Insitute 9: 305-312. | No. 1 | 0.2750058 | Octagonal | 0.3 | Double-Cantilever | 0.017018 | 0.016002 | 12 | 0.04062993 | 0.006 | 0.1 | 0.00205627 | 0.00469342 | Spiral | 365.9048 | 367.9172 | 28.79352 | 0 | 1.72679 | 0.3636287 | 1.090886 | 138.4525 | 162.8853152 | 2.354128 | 0.9990898 | 0.4651662
WENSIJINGXIN | 王东升 | 地震作用下钢筋混凝土桥墩塑性铰区抗剪强度试验 | A3 | 0.3 | Circular | 0.45 | Cantilever | 0.025 | 0.014 | 10 | 0.02177778 | 0.006 | 0.06 | 0.00314159 | 0.007539816 | Circular | 327 | 511 | 37.2 | 0.1 | 3.852845976 | 0.2 | 1.5 | 169.3089 | 199.187 | 5.319516 | 1.830743 | 0.552677
WENSIJINGXIN | 王东升 | 地震作用下钢筋混凝土桥墩塑性铰区抗剪强度试验 | A1 | 0.3 | Circular | 0.6 | Cantilever | 0.025 | 0.014 | 8 | 0.01742222 | 0.006 | 0.08 | 0.0023561925 | 0.005654862 | Circular | 327 | 511 | 37.2 | 0.15 | 2.889634482 | 0.2666667 | 2 | 105.06 | 123.6 | 5.455326 | 2.57732 | 0.6013746
WENSIJINGXIN | 王东升 | 地震作用下钢筋混凝土桥墩塑性铰区抗剪强度试验 | A2 | 0.3 | Circular | 0.6 | Cantilever | 0.025 | 0.014 | 10 | 0.02177778 | 0.006 | 0.08 | 0.0023561925 | 0.005654862 | Circular | 327 | 511 | 40.7 | 0.15 | 2.889634482 | 0.2666667 | 2 | 129.9187 | 152.8455 | 5.841924 | 2.061856 | 0.652921
WENSIJINGXIN | 王东升 | 地震作用下钢筋混凝土桥墩塑性铰区抗剪强度试验 | A5 | 0.3 | Circular | 0.6 | Cantilever | 0.025 | 0.014 | 12 | 0.02613333 | 0.006 | 0.06 | 0.00314159 | 0.007539816 | Circular | 327 | 511 | 34.6 | 0.15 | 3.852845976 | 0.2 | 2 | 133.28 | 156.8 | 7.081174 | 2.590674 | 0.82038
WENSIJINGXIN | 王东升 | 地震作用下钢筋混凝土桥墩塑性铰区抗剪强度试验 | A6 | 0.3 | Circular | 0.6 | Cantilever | 0.025 | 0.014 | 12 | 0.02613333 | 0.006 | 0.04 | 0.004712385 | 0.011309724 | Circular | 327 | 511 | 40.7 | 0.1 | 5.779268964 | 0.1333333 | 2 | 127.5 | 150 | 8.247423 | 3.092784 | 0.5670103
WENSIJINGXIN | 王东升 | 地震作用下钢筋混凝土桥墩塑性铰区抗剪强度试验 | A4 | 0.3 | Circular | 0.75 | Cantilever | 0.025 | 0.014 | 10 | 0.02177778 | 0.006 | 0.06 | 0.00314159 | 0.007539816 | Circular | 327 | 511 | 38.1 | 0.1 | 3.852845976 | 0.2 | 2.5 | 89.45565 | 105.2419 | 6.969072 | 2.474227 | 0.6185567
WENSIJINGXIN | 刘志华 | 高恢复性钢筋混凝土圆柱的抗震试验研究 | NS3 | 0.3 | Circular | 1.2 | Cantilever | 0.03 | 0.012 | 12 | 0.0192 | 0.006 | 0.03 | 0.00628318 | 0.01570795 | Circular | 429.8 | 399.1 | 27.534 | 0.1536278 | 6.269042845 | 0.1 | 4 | 91.8 | 108 | 6.8121 | 2.68642 | 0.612
PEER | Kunnath et al. 1997, | Kunnath, Sashi, K.; El-Bahy, Ashraf; Taylor, Andrew; and Stone, William, Cumulative Seismic Damage of Reinforced Concrete Bridge Piers, Technical Report NCEER-97-0006, National Center for Earthquake Engineering Research, September 1997, 156 pages | A11 | 0.305 | Circular | 1.372 | Cantilever | 0.0145 | 0.0095 | 21 | 0.02037356 | 0.004 | 0.019 | 0.004336966 | 0.009585324 | Spiral | 448 | 434 | 27 | 0.101 | 4.160031 | 0.06229508 | 4.498361 | 59.82315 | 70.38017582 | 6.665002 | 3.84546 | 0.979639
NEES | Kunnath;S.;K.; El-Bahy;Ashraf; Taylor;Andrew; and Stone;William (1997). Cumulative Seismic Damage of Reinforced Concrete Bridge Piers;National Center for Earthquake Engineering Research: 147. | Kunnath;S.;K.; El-Bahy;Ashraf; Taylor;Andrew; and Stone;William (1997). Cumulative Seismic Damage of Reinforced Concrete Bridge Piers;National Center for Earthquake Engineering Research: 147. | A2 | 0.305 | Circular | 1.372 | Cantilever | 0.012446 | 0.0095 | 21 | 0.02037356 | 0.004000000001 | 0.019 | 0.004336966 | 0.009444748 | Spiral | 447.8834 | 433.90235 | 32.4926875 | 0.093513819 | 4.098098 | 0.06229508 | 4.498361 | 63.41303 | 74.60356848 | 6.324466 | 3.023164 | 0.9986322
NEES | Kunnath;S.;K.; El-Bahy;Ashraf; Taylor;Andrew; and Stone;William (1997). Cumulative Seismic Damage of Reinforced Concrete Bridge Piers;National Center for Earthquake Engineering Research: 147. | Kunnath;S.;K.; El-Bahy;Ashraf; Taylor;Andrew; and Stone;William (1997). Cumulative Seismic Damage of Reinforced Concrete Bridge Piers;National Center for Earthquake Engineering Research: 147. | A4 | 0.305 | Circular | 1.372 | Cantilever | 0.012446 | 0.0095 | 21 | 0.02037356 | 0.004000000001 | 0.019 | 0.004336966 | 0.009444748 | Spiral | 447.8834 | 433.90235 | 35.4920125 | 0.085611242 | 4.098098 | 0.06229508 | 4.498361 | 63.80209752 | 75.0612912 | 6.062921 | 3.586556 | 1.02181
NEES | Petrovski;J. a. R.;Danilo (1984). Reversed Cyclic Loading Test of Bridge Column Models;Institute of Earthquake Engineering and Engineering Seismology: 62. | Petrovski;J. a. R.;Danilo (1984). Reversed Cyclic Loading Test of Bridge Column Models;Institute of Earthquake Engineering and Engineering Seismology: 62. | 51 | 0.307 | Circular | 0.9 | Cantilever | 0.03302 | 0.012 | 12 | 0.01833441 | 0.006 | 0.036 | 0.005116596 | 0.01303781 | Spiral | 239.9375436 | 239.946 | 35.8919225 | 0.05457612 | 3.12837 | 0.1172638 | 2.931596 | 68.3313436 | 80.389816 | 4.062837 | 1.803929 | 0.5679093
PEER | Petrovsky & Ristic 1984, | Petrovski, Jakim; and Ristic, Danilo, Reversed Cyclic Loading Test of Bridge Column Models, Report IZIIZ 84-164, Institute of Earthquake Engineering and Engineering Seismology, September 1984, 65 pages. | M2E2 | 0.307 | Circular | 0.899 | Cantilever | 0.036 | 0.012 | 12 | 0.01833441 | 0.006 | 0.075 | 0.002455966 | 0.006416865 | Spiral | 240 | 240 | 34.4 | 0.1 | 1.540048 | 0.2442997 | 2.928339 | 73.372 | 86.32 | 3.065093 | 1.408093 | 0.4211887
PEER | Petrovsky & Ristic 1984, | Petrovski, Jakim; and Ristic, Danilo, Reversed Cyclic Loading Test of Bridge Column Models, Report IZIIZ 84-164, Institute of Earthquake Engineering and Engineering Seismology, September 1984, 64 pages. | M2E1 | 0.307 | Circular | 0.9 | Cantilever | 0.036 | 0.012 | 12 | 0.01833441 | 0.006 | 0.075 | 0.002455966 | 0.006416865 | Spiral | 240 | 240 | 35.9 | 0.055 | 1.540048 | 0.2442997 | 2.931596 | 68.33745 | 80.397 | 3.569389 | 1.642884 | 0.465866
PEER | Petrovski & Ristic 1984, | Petrovski, Jakim; and Ristic, Danilo, Reversed Cyclic Loading Test of Bridge Column Models, Report IZIIZ 84-164, Institute of Earthquake Engineering and Engineering Seismology, September 1984, 62 pages. | M1E1 | 0.307 | Circular | 1.91 | Cantilever | 0.036 | 0.012 | 12 | 0.01833441 | 0.006 | 0.075 | 0.002455966 | 0.006416865 | Spiral | 240 | 240 | 38.8 | 0.05 | 1.540048 | 0.2442997 | 6.221498 | 27.3003 | 32.118 | 4.343895 | 1.753155 | 0.5271928
PEER | Petrovsky & Ristic 1984, | Petrovski, Jakim; and Ristic, Danilo, Reversed Cyclic Loading Test of Bridge Column Models, Report IZIIZ 84-164, Institute of Earthquake Engineering and Engineering Seismology, September 1984, 63 pages. | M1E2 | 0.307 | Circular | 1.91 | Cantilever | 0.036 | 0.012 | 12 | 0.01833441 | 0.006 | 0.075 | 0.002455966 | 0.006416865 | Spiral | 240 | 240 | 36.2 | 0.095 | 1.540048 | 0.2442997 | 6.221498 | 29.580425 | 34.8005 | 4.042375 | 1.521055 | 0.4820903
WENSIJINGXIN | 徐聪 | CGMM加固钢筋混凝土圆柱的拟静力试验研究 | CP | 0.35 | Circular | 1.6 | Cantilever | 0.025 | 0.014 | 8 | 0.0128 | 0.006 | 0.08 | 0.002019594 | 0.004712385 | Circular | 412 | 344.55 | 23.166 | 0.2243331 | 1.623652 | 0.2285714 | 4.571429 | 63.75 | 75 | 4.0625 | 1.6875 | 0.49375
PEER | Ang et al. 1985, | 2.Ang Beng Ghee; Priestley, M.J.N.; and Paulay, T., "Seismic Shear Strength of Circular Reinforced Concrete Columns," ACI Structural Journal, January-February 1989, pp. 45-82. | No. 25 | 0.4 | Circular | 0.6 | Cantilever with Flexible Base | 0.018 | 0.016 | 20 | 0.032 | 0 | 0.2 | 0 | 0 | Spiral | 296 | 296 | 32.8 | 0 | 0 | 0.5 | 1.5 | 197.5145 | 232.37 | 2.819088 | 1.090191 | 0.6239324
PEER | Ang et al. 1985, | 2.Ang Beng Ghee; Priestley, M.J.N.; and Paulay, T., "Seismic Shear Strength of Circular Reinforced Concrete Columns," ACI Structural Journal, January-February 1989, pp. 45-76. | No. 19 | 0.4 | Circular | 0.6 | Cantilever with Flexible Base | 0.018 | 0.016 | 20 | 0.032 | 0.006 | 0.08 | 0.001767144375 | 0.003883834 | Spiral | 436 | 326 | 34.4 | 0.1 | 1.26613 | 0.2 | 1.5 | 357.53125 | 420.625 | 2.865543 | 1.425175 | 0.7498508
PEER | Ang et al. 1985, | 2.Ang Beng Ghee; Priestley, M.J.N.; and Paulay, T., "Seismic Shear Strength of Circular Reinforced Concrete Columns," ACI Structural Journal, January-February 1989, pp. 45-63. | No. 6 | 0.4 | Circular | 0.6 | Cantilever with Flexible Base | 0.018 | 0.016 | 20 | 0.032 | 0.006 | 0.06 | 0.0023561925 | 0.005178445 | Spiral | 436 | 328 | 30.1 | 0 | 1.69853 | 0.15 | 1.5 | 312.0095 | 367.07 | 3.376302 | 1.654022 | 0.9097561
PEER | Ang et al. 1985, | 2.Ang Beng Ghee; Priestley, M.J.N.; and Paulay, T., "Seismic Shear Strength of Circular Reinforced Concrete Columns," ACI Structural Journal, January-February 1989, pp. 45-75. | No. 18 | 0.4 | Circular | 0.6 | Cantilever with Flexible Base | 0.018 | 0.016 | 20 | 0.032 | 0.006 | 0.06 | 0.0023561925 | 0.005178445 | Spiral | 436 | 326 | 35 | 0.1 | 1.688173 | 0.15 | 1.5 | 371.19925 | 436.705 | 2.985672 | 1.602767 | 0.7829161
PEER | Ang et al. 1985, | 2.Ang Beng Ghee; Priestley, M.J.N.; and Paulay, T., "Seismic Shear Strength of Circular Reinforced Concrete Columns," ACI Structural Journal, January-February 1989, pp. 45-69. | No. 12 | 0.4 | Circular | 0.6 | Cantilever with Flexible Base | 0.018 | 0.016 | 20 | 0.032 | 0.006 | 0.03 | 0.004712385 | 0.01035689 | Spiral | 436 | 328 | 28.6 | 0.1 | 3.39706 | 0.075 | 1.5 | 379.38475 | 446.335 | 3.225852 | 1.944983 | 0.8743322
PEER | Ang et al. 1985, | 2.Ang Beng Ghee; Priestley, M.J.N.; and Paulay, T., "Seismic Shear Strength of Circular Reinforced Concrete Columns," ACI Structural Journal, January-February 1989, pp. 45-77. | No. 20 | 0.4 | Circular | 0.7 | Cantilever with Flexible Base | 0.018 | 0.016 | 20 | 0.032 | 0.006 | 0.08 | 0.001767144375 | 0.003883834 | Spiral | 482 | 326 | 36.7 | 0.175 | 1.26613 | 0.2 | 1.75 | 393.1505 | 462.53 | 2.718886 | 1.729857 | 0.7740173
NEES | Iwasaki;T. K.;Kazuhiko; Hagiwara;Ryoji; Hasegawa;Kinji; Koyama;Tatsuhiko; Yoshida;Takeshi (1985). Experimental investigation on hysteretic behavior of reinforced concrete bridge pier columns 17th Joint Panel Meeting of the U.S.-Japan Cooperative Program in Wind and Seismic Effects;Gaithesburg;Maryland;Center for Building Technology. | Iwasaki;T. K.;Kazuhiko; Hagiwara;Ryoji; Hasegawa;Kinji; Koyama;Tatsuhiko; Yoshida;Takeshi (1985). Experimental investigation on hysteretic behavior of reinforced concrete bridge pier columns 18th Joint Panel Meeting of the U.S.-Japan Cooperative Program i | 68 | 0.564 | Circular | 1 | Cantilever | 0.035052 | 0.013 | 40 | 0.02125145 | 0.009 | 0.226 | 0.0009981987 | 0.002279768 | Circular | 322.9159 | 258.34186 | 39.74105625 | 0 | 0.5889594 | 0.4007092 | 1.77305 | 354.5749 | 417.1469 | 2.298793 | 1.543568 | 0.7082187
PEER | Ang et al. 1985, | 2.Ang Beng Ghee; Priestley, M.J.N.; and Paulay, T., "Seismic Shear Strength of Circular Reinforced Concrete Columns," ACI Structural Journal, January-February 1989, pp. 45-72. | No. 15 | 0.4 | Circular | 0.8 | Cantilever with Flexible Base | 0.018 | 0.016 | 12 | 0.0192 | 0.006 | 0.06 | 0.0023561925 | 0.005178445 | Spiral | 436 | 326 | 34.8 | 0 | 1.688173 | 0.15 | 2 | 189.40975 | 222.835 | 3.596572 | 1.81725 | 0.8300082
PEER | Ang et al. 1985, | 2.Ang Beng Ghee; Priestley, M.J.N.; and Paulay, T., "Seismic Shear Strength of Circular Reinforced Concrete Columns," ACI Structural Journal, January-February 1989, pp. 45-64. | No. 7 | 0.4 | Circular | 0.8 | Cantilever with Flexible Base | 0.018 | 0.016 | 20 | 0.032 | 0.006 | 0.08 | 0.001767144375 | 0.003883834 | Spiral | 448 | 372 | 29.5 | 0 | 1.444786 | 0.2 | 2 | 237.57925 | 279.505 | 3.574458 | 1.850925 | 1.044385
PEER | Ang et al. 1985, | 2.Ang Beng Ghee; Priestley, M.J.N.; and Paulay, T., "Seismic Shear Strength of Circular Reinforced Concrete Columns," ACI Structural Journal, January-February 1989, pp. 45-78. | No. 21 | 0.4 | Circular | 0.8 | Cantilever with Flexible Base | 0.018 | 0.016 | 20 | 0.032 | 0.006 | 0.08 | 0.001767144375 | 0.003883834 | Spiral | 436 | 326 | 33.2 | 0 | 1.26613 | 0.2 | 2 | 245.8625 | 289.25 | 3.724046 | 1.8373415 | 0.9387879
PEER | Ang et al. 1985, | 2.Ang Beng Ghee; Priestley, M.J.N.; and Paulay, T., "Seismic Shear Strength of Circular Reinforced Concrete Columns," ACI Structural Journal, January-February 1989, pp. 45-79. | No. 22 | 0.4 | Circular | 0.8 | Cantilever with Flexible Base | 0.02 | 0.016 | 20 | 0.032 | 0.01 | 0.22 | 0.001784994 | 0.003966654 | Spiral | 436 | 310 | 30.9 | 0 | 1.229663 | 0.55 | 2 | 237.40075 | 279.295 | 3.560728 | 1.74268125 | 1.03208125
PEER | Wong et al. 1990, | 2. Wong, Y.L., Paulay, T., and Priestley, M.J.N. (1993). "Response of Circular Reinforced Concrete Columns to Multi-Directional Seismic Attack." ACI Structural Journal, Vol 90, No.2, pp. 180-191. | No. 2 | 0.4 | Circular | 0.8 | Cantilever | 0.018 | 0.016 | 20 | 0.032 | 0.006 | 0.065 | 0.002174947 | 0.004780103 | Spiral | 475 | 340 | 37 | 0.39 | 1.625235 | 0.1625 | 2 | 391.93925 | 461.105 | 2.282752 | 1.291065 | 0.4197579
PEER | Ang e. al. 1985, | 2.Ang Beng Ghee; Priestley, M.J.N.; and Paulay, T., "Seismic Shear Strength of Circular Reinforced Concrete Columns," ACI Structural Journal, January-February 1989, pp. 45-73. | No. 16 | 0.4 | Circular | 0.8 | Cantilever with Flexible Base | 0.018 | 0.016 | 20 | 0.032 | 0.006 | 0.06 | 0.0023561925 | 0.005178445 | Spiral | 436 | 326 | 33.4 | 0.1 | 1.688173 | 0.15 | 2 | 307.921 | 362.26 | 3.100636 | 1.65214375 | 0.8093676
PEER | Ang et al. 1985, | 1.Ang Beng Ghee; Priestley, M.J.N.; and Paulay, T., "Seismic Shear Strength of Circular Bridge Piers," Report 85-5, Department of Civil Engineering, University of Canterbury, Christchurch, New Zealand, July 1985. | No. 1 | 0.4 | Circular | 0.8 | Cantilever with Flexible Base | 0.018 | 0.016 | 20 | 0.032 | 0.006 | 0.06 | 0.0023561925 | 0.005178445 | Spiral | 436 | 328 | 37.5 | 0 | 1.69853 | 0.15 | 2 | 261.205 | 307.3 | 3.518532 | 1.746298125 | 0.9816146
PEER | Ang et al. 1985, No. 11 | 2.Ang Beng Ghee; Priestley, M.J.N.; and Paulay, T., "Seismic Shear Strength of Circular Reinforced Concrete Columns," ACI Structural Journal, January-February 1989, pp. 45-68. | No. 11 | 0.4 | Circular | 0.8 | Cantilever with Flexible Base | 0.018 | 0.016 | 20 | 0.032 | 0.006 | 0.06 | 0.0023561925 | 0.005178445 | Spiral | 448 | 372 | 29.9 | 0.2 | 1.926382 | 0.15 | 2 | 333.3275 | 392.15 | 2.847799 | 1.671133125 | 0.9579625
PEER | Ang et al. 1985, | 2.Ang Beng Ghee; Priestley, M.J.N.; and Paulay, T., "Seismic Shear Strength of Circular Reinforced Concrete Columns," ACI Structural Journal, January-February 1989, pp. 45-61. | No. 4 | 0.4 | Circular | 0.8 | Cantilever with Flexible Base | 0.02 | 0.016 | 20 | 0.032 | 0.01 | 0.165 | 0.002379992 | 0.005288872 | Spiral | 436 | 316 | 30.6 | 0 | 1.671284 | 0.4125 | 2 | 243.3805 | 286.33 | 2.398174 | 1.8681 | 1.020533
PEER | Ang et al. 1985, | 2.Ang Beng Ghee; Priestley, M.J.N.; and Paulay, T., "Seismic Shear Strength of Circular Reinforced Concrete Columns," ACI Structural Journal, January-February 1989, pp. 45-62. | No. 5 | 0.4 | Circular | 0.8 | Cantilever with Flexible Base | 0.018 | 0.016 | 20 | 0.032 | 0.006 | 0.04 | 0.00353428875 | 0.007767668 | Spiral | 436 | 328 | 31.1 | 0 | 2.547795 | 0.1 | 2 | 258.48925 | 304.105 | 3.766003 | 2.0664625 | 1.083439
PEER | Ang et al. 1985, | 2.Ang Beng Ghee; Priestley, M.J.N.; and Paulay, T., "Seismic Shear Strength of Circular Reinforced Concrete Columns," ACI Structural Journal, January-February 1989, pp. 45-81. | No. 24 | 0.4 | Circular | 0.8 | Cantilever with Flexible Base | 0.02 | 0.016 | 20 | 0.032 | 0.01 | 0.11 | 0.003569989 | 0.007933308 | Spiral | 436 | 310 | 33.1 | 0 | 2.459326 | 0.275 | 2 | 262.81575 | 309.195 | 3.699432 | 1.95199375 | 0.9853944
PEER | Ang et al. 1985, | 2.Ang Beng Ghee; Priestley, M.J.N.; and Paulay, T., "Seismic Shear Strength of Circular Reinforced Concrete Columns," ACI Structural Journal, January-February 1989, pp. 45-65. | No. 8 | 0.4 | Circular | 0.8 | Cantilever with Flexible Base | 0.018 | 0.016 | 20 | 0.032 | 0.006 | 0.03 | 0.004712385 | 0.01035689 | Spiral | 448 | 372 | 28.7 | 0.2 | 3.852763 | 0.075 | 2 | 352.81375 | 415.075 | 3.20359 | 1.9444125 | 1.047425
PEER | Ang et al. 1985, | 2.Ang Beng Ghee; Priestley, M.J.N.; and Paulay, T., "Seismic Shear Strength of Circular Reinforced Concrete Columns," ACI Structural Journal, January-February 1989, pp. 45-70. | No. 13 | 0.4 | Circular | 0.8 | Cantilever with Flexible Base | 0.018 | 0.016 | 20 | 0.032 | 0.006 | 0.03 | 0.004712385 | 0.01035689 | Spiral | 436 | 326 | 36.2 | 0.1 | 3.376346 | 0.075 | 2 | 338.56775 | 398.315 | 3.361863 | 1.92041875 | 0.8941328
PEER | Ang et al. 1985, | 2.Ang Beng Ghee; Priestley, M.J.N.; and Paulay, T., "Seismic Shear Strength of Circular Reinforced Concrete Columns," ACI Structural Journal, January-February 1989, pp. 45-67. | No. 10 | 0.4 | Circular | 0.8 | Cantilever with Flexible Base | 0.021 | 0.016 | 20 | 0.032 | 0.012 | 0.12 | 0.004712385 | 0.01053047 | Spiral | 448 | 332 | 31.2 | 0.2 | 3.496116 | 0.3 | 2 | 377.553 | 444.18 | 3.099512 | 1.82310625 | 0.90705
PEER | Wong et al. 1990, | 2. Wong, Y.L., Paulay, T., and Priestley, M.J.N. (1993). "Response of Circular Reinforced Concrete Columns to Multi-Directional Seismic Attack." ACI Structural Journal, Vol 90, No.2, pp. 180-192. | No. 3 | 0.4 | Circular | 0.8 | Cantilever | 0.02 | 0.016 | 20 | 0.032 | 0.01 | 0.06 | 0.006544979 | 0.0145444 | Spiral | 475 | 300 | 37 | 0.39 | 4.363319 | 0.15 | 2 | 456.88775 | 537.515 | 3.509403 | 2.54125 | 0.4775762
PEER | Wong et al. 1990, | 1.Wong, Y.L.; Paulay, T.; and Priestley, M.J.N., Squat Circular Bridge Piers Under Multi-Directional Seismic Attack, Report 90-4, Department of Civil Engineering, University of Canterbury, Christchurch, New Zealand, October 1990, 264 pages. | No. 1 | 0.4 | Circular | 0.8 | Cantilever | 0.02 | 0.016 | 20 | 0.032 | 0.01 | 0.06 | 0.006544979 | 0.0145444 | Spiral | 423 | 300 | 38 | 0.19 | 4.363319 | 0.15 | 2 | 368.985 | 434.1 | 5.092806 | 3.2983125 | 0.6797745
PEER | Ang et al. 1985, | 2.Ang Beng Ghee; Priestley, M.J.N.; and Paulay, T., "Seismic Shear Strength of Circular Reinforced Concrete Columns," ACI Structural Journal, January-February 1989, pp. 45-71. | No. 14 | 0.4 | Circular | 0.8 | Cantilever with Flexible Base | 0.018 | 0.024 | 9 | 0.0324 | 0.006 | 0.06 | 0.0023561925 | 0.005178445 | Spiral | 424 | 326 | 33.7 | 0 | 1.688173 | 0.15 | 2 | 258.74425 | 304.405 | 3.709028 | 1.821 | 0.9123265
PEER | Ang et al. 1985, | 2.Ang Beng Ghee; Priestley, M.J.N.; and Paulay, T., "Seismic Shear Strength of Circular Reinforced Concrete Columns," ACI Structural Journal, January-February 1989, pp. 45-60. | No. 3 | 0.4 | Circular | 1 | Cantilever with Flexible Base | 0.018 | 0.016 | 20 | 0.032 | 0.006 | 0.06 | 0.0023561925 | 0.005178445 | Spiral | 436 | 328 | 36 | 0 | 1.69853 | 0.15 | 2.5 | 227.06475 | 267.135 | 3.71258 | 1.965175 | 1.047315
PEER | Ang et al. 1985, | 2.Ang Beng Ghee; Priestley, M.J.N.; and Paulay, T., "Seismic Shear Strength of Circular Reinforced Concrete Columns," ACI Structural Journal, January-February 1989, pp. 45-66. | No. 9 | 0.4 | Circular | 1 | Cantilever with Flexible Base | 0.018 | 0.016 | 20 | 0.032 | 0.006 | 0.03 | 0.004712385 | 0.01035689 | Spiral | 448 | 372 | 29.9 | 0.2 | 3.852763 | 0.075 | 2.5 | 321.81 | 378.6 | 3.094286 | 1.804955 | 0.9470845
PEER | Watson & Park 1989, | Watson, S., Design of Reinforced Concrete Frames of Limited Ductility, Report 89-4, Department of Civil Engineering, University of Canterbury, Christchurch, New Zealand, January 1989, 232 pages. | No 10 | 0.4 | Octagonal | 1.6 | Double Ended | 0.017 | 0.016 | 12 | 0.0192 | 0.008 | 0.084 | 0.00299199 | 0.00653987 | Spiral | 474 | 372 | 40 | 0.5 | 2.432832 | 0.21 | 4 | 169.580525 | 199.5065 | 2.059374 | 1.109625 | 0.426275
PEER | Watson & Park 1989, | Watson, S., Design of Reinforced Concrete Frames of Limited Ductility, Report 89-4, Department of Civil Engineering, University of Canterbury, Christchurch, New Zealand, January 1989, 233 pages. | No 11 | 0.4 | Octagonal | 1.6 | Double Ended | 0.018 | 0.016 | 12 | 0.0192 | 0.01 | 0.057 | 0.006889452 | 0.01514165 | Spiral | 474 | 338 | 39 | 0.7 | 5.117878 | 0.1425 | 4 | 175.09575 | 205.995 | 1.647602 | 1.039227 | 0.407346875
PEER | Zahn et al. 1986, | Zahn, F.A.; Park, R.; and Priestley, M.J.N., Design of Reinforced Concrete Bridge Columns for Strength and Ductility, Report 86-7, Department of Civil Engineering, University of Canterbury, Christchurch, New Zealand, March 1986, 380 pages. | No. 5 | 0.4 | Octagonal | 1.6 | Double Ended | 0.018 | 0.016 | 16 | 0.0256 | 0.01 | 0.135 | 0.00290888 | 0.006393142 | Spiral | 337 | 466 | 32.3 | 0.13 | 2.979204 | 0.3375 | 4 | 119.61625 | 140.725 | 4.853835 | 1.870709375 | 0.6045554
PEER | Zahn et al. 1986, | Design of Reinforced Concrete Bridge Columns for Strength and Ductility, Report 86-7, Department of Civil Engineering, University of Canterbury, Christchurch, New Zealand, March 1986, 380 pages. | No. 5 | 0.4 | Octagonal | 1.6 | Double Ended | 0.018 | 0.016 | 16 | 0.0256 | 0.01 | 0.135 | 0.00290888 | 0.006393142 | Spiral | 337 | 466 | 32.3 | 0.13 | 2.711076 | 0.3375 | 4 | 119.61625 | 140.725 | 4.853835 | 1.870709375 | 0.6045554
PEER | Ang et al. 1981, | Ang Beng Ghee; Priestley, M.J.N.; and Park, R., Ductility of Reinforced Concrete Bridge Piers Under Seismic Loading, Report 81-3, Department of Civil Engineering, University of Canterbury, Christchurch, New Zealand, February 1981, 113 pages. | No. 1 | 0.4 | Octagonal | 1.6 | Double Ended | 0.016 | 0.016 | 16 | 0.0256 | 0.006 | 0.04 | 0.00353428875 | 0.007683236 | Spiral | 308 | 308 | 26 | 0.197 | 2.366437 | 0.1 | 4 | 115.9995 | 136.47 | 3.633056 | 1.508378125 | 0.7551719
PEER | Zahn et al. 1986, | Zahn, F.A.; Park, R.; and Priestley, M.J.N., Design of Reinforced Concrete Bridge Columns for Strength and Ductility, Report 86-7, Department of Civil Engineering, University of Canterbury, Christchurch, New Zealand, March 1986, 381 pages. | No. 6 | 0.4 | Octagonal | 1.6 | Double Ended | 0.018 | 0.016 | 16 | 0.0256 | 0.01 | 0.075 | 0.005235983 | 0.01150766 | Spiral | 337 | 466 | 27 | 0.581 | 5.362568 | 0.1875 | 4 | 142.613 | 167.78 | 2.378833 | 0.9388975 | 0.3394321
PEER | Zahn et al. 1986, | Design of Reinforced Concrete Bridge Columns for Strength and Ductility, Report 86-7, Department of Civil Engineering, University of Canterbury, Christchurch, New Zealand, March 1986, 381 pages. | No. 6 | 0.4 | Octagonal | 1.6 | Double Ended | 0.018 | 0.016 | 16 | 0.0256 | 0.01 | 0.075 | 0.005235983 | 0.01150766 | Spiral | 337 | 466 | 27 | 0.581 | 4.879936 | 0.1875 | 4 | 142.613 | 167.78 | 2.378833 | 0.9388975 | 0.3394321
PEER | Ang et al 1981, | Ang Beng Ghee; Priestley, M.J.N.; and Park, R., Ductility of Reinforced Concrete Bridge Piers Under Seismic Loading, Report 81-3, Department of Civil Engineering, University of Canterbury, Christchurch, New Zealand, February 1981, 114 pages. | No. 2 | 0.4 | Octagonal | 1.6 | Double Ended | 0.018 | 0.016 | 16 | 0.0256 | 0.01 | 0.055 | 0.007139977 | 0.01569226 | Spiral | 308 | 280 | 28.5 | 0.559 | 4.393832 | 0.1375 | 4 | 140.9385 | 165.81 | 2.286522 | 1.23220625 | 0.4692177
WENSIJINGXIN | 李贵乾 | 钢筋混凝土桥墩抗震性能试验研究及数值分析 | 4508 | 0.4 | Circular | 1.8 | Cantilever | 0.012 | 0.01 | 12 | 0.0075 | 0.008 | 0.063 | 0.003989321 | 0.008487916 | Circular | 394 | 278 | 24.882 | 0.1 | 2.359641 | 0.1575 | 4.5 | 52.75667 | 62.06667 | 5.684211 | 3.677193 | 0.6947368
WENSIJINGXIN | 李贵乾 | 李贵乾 钢筋混凝土桥墩抗震性能试验研究及数值分析 | 4515 | 0.4 | Circular | 1.8 | Cantilever | 0.012 | 0.014 | 12 | 0.0147 | 0.008 | 0.05 | 0.005026544 | 0.01069477 | Circular | 332 | 278 | 24.882 | 0.2 | 2.973147 | 0.125 | 4.5 | 85.34472 | 100.4056 | 6.648936 | 4.62766 | 0.9574468
WENSIJINGXIN | 李贵乾 | 李贵乾 钢筋混凝土桥墩抗震性能试验研究及数值分析 | 4524 | 0.4 | Circular | 1.8 | Cantilever | 0.012 | 0.018 | 12 | 0.0243 | 0.008 | 0.042 | 0.005983981 | 0.01273187 | Circular | 374 | 278 | 24.882 | 0.3 | 3.539461 | 0.105 | 4.5 | 127.4197 | 149.9056 | 7.319149 | 5.276596 | 1.021277
WENSIJINGXIN | 李贵乾 | 李贵乾 钢筋混凝土桥墩抗震性能试验研究及数值分析 | 5708 | 0.4 | Circular | 2.3 | Cantilever | 0.012 | 0.01 | 12 | 0.0075 | 0.008 | 0.042 | 0.005983981 | 0.01273187 | Circular | 394 | 278 | 24.882 | 0.2 | 3.539461 | 0.105 | 5.75 | 44.11759 | 51.90304 | 6.106068 | 3.61204 | 0.9460105
WENSIJINGXIN | 李贵乾 | 李贵乾 钢筋混凝土桥墩抗震性能试验研究及数值分析 | 5715 | 0.4 | Circular | 2.3 | Cantilever | 0.012 | 0.014 | 12 | 0.0147 | 0.008 | 0.063 | 0.003989321 | 0.008487916 | Circular | 332 | 278 | 24.882 | 0.3 | 2.359641 | 0.1575 | 5.75 | 65.04348 | 76.52174 | 7.308048 | 5.642923 | 1.128585
WENSIJINGXIN | 李贵乾 | 李贵乾 钢筋混凝土桥墩抗震性能试验研究及数值分析 | 5724 | 0.4 | Circular | 2.3 | Cantilever | 0.012 | 0.018 | 12 | 0.0243 | 0.008 | 0.05 | 0.005026544 | 0.01069477 | Circular | 374 | 278 | 24.882 | 0.1 | 2.973147 | 0.125 | 5.75 | 80.34348 | 94.52174 | 9.954233 | 7.322654 | 1.483066
WENSIJINGXIN | Yuanwei | Experimental investigation on the cyclic behaviors of corroded coastal bridge piers with transfer of plastic hinge due to non-uniform corrosion | D0 | 0.4 | Circular | 2.4 | Cantilever | 0.02 | 0.016 | 10 | 0.016 | 0.008 | 0.07 | 0.003590389 | 0.007978641 | Spiral | 356 | 291 | 36.3 | 0.13 | 2.321785 | 0.175 | 6 | 62.49625 | 73.525 | 5.458333 | 2.065708 | 0.85274
WENSIJINGXIN | 李贵乾 | 李贵乾 钢筋混凝土桥墩抗震性能试验研究及数值分析 | 7008 | 0.4 | Circular | 2.8 | Cantilever | 0.012 | 0.01 | 12 | 0.0075 | 0.008 | 0.05 | 0.005026544 | 0.01069477 | Circular | 394 | 278 | 24.882 | 0.3 | 2.973147 | 0.125 | 7 | 38.675 | 45.5 | 3.419453 | 1.74772 | 0.7978723
WENSIJINGXIN | 李贵乾 | 李贵乾 钢筋混凝土桥墩抗震性能试验研究及数值分析 | 7015 | 0.4 | Circular | 2.8 | Cantilever | 0.012 | 0.014 | 12 | 0.0147 | 0.008 | 0.042 | 0.005983981 | 0.01273187 | Circular | 332 | 278 | 24.882 | 0.1 | 3.539461 | 0.105 | 7 | 44.92857 | 52.85714 | 9.331797 | 8.064516 | 1.253456
WENSIJINGXIN | 李贵乾 | 李贵乾 钢筋混凝土桥墩抗震性能试验研究及数值分析 | 7024 | 0.4 | Circular | 2.8 | Cantilever | 0.012 | 0.018 | 12 | 0.0243 | 0.008 | 0.063 | 0.003989321 | 0.008487916 | Circular | 374 | 278 | 24.882 | 0.2 | 2.359641 | 0.1575 | 7 | 68.62232 | 80.73214 | 7.584485 | 4.99232 | 1.368088
NEES | Arakawa;T. H.;Ming-Xuan; Arai;Yasuyuk; and Mizoguchi;Mitsuo (1998). "Shear Resisting Behavior of Reinforced Concrete Columns With Spiral Hoops." Transactions of the Japan Concrete Insitute 10: 155-162. | Arakawa;T. H.;Ming-Xuan; Arai;Yasuyuk; and Mizoguchi;Mitsuo (1998). "Shear Resisting Behavior of Reinforced Concrete Columns With Spiral Hoops." Transactions of the Japan Concrete Insitute 10: 155-162. | 58 | 0.4000000001 | Octagonal | 0.8 | Double-Cantilever | 0.010922 | 0.016 | 12 | 0.0192 | 0.012 | 0.16 | 0.003534289 | 0.00747689 | Spiral | 435.8865 | 331.9253 | 32.2927325 | 0.052981203 | 2.481769 | 0.4 | 2 | 187.056 | 220.0659 | 2.847533 | 1.565045 | 0.581955
NEES | Ang Beng Ghee; Priestley;M. J. N. a. P.;R. (1981). Ductility of Reinforced Concrete Bridge Piers Under Seismic Loading. Christchurch;New Zealand;University of Canterbury: 113. | Ang Beng Ghee; Priestley;M. J. N. a. P.;R. (1981). Ductility of Reinforced Concrete Bridge Piers Under Seismic Loading. Christchurch;New Zealand;University of Canterbury: 113. | 37 | 0.4000000001 | Circular | 0.8 | Cantilever | 0.014986 | 0.016 | 20 | 0.032 | 0.006 | 0.06 | 0.002356192 | 0.005094085 | Spiral | 295.923 | 327.9262 | 37.19163 | 0 | 1.670484 | 0.15 | 2 | 184.1785 | 216.6805392 | 3.379245 | 1.418514 | 0.8372558
NEES | Ang Beng Ghee; Priestley;M. J. N. a. P.;R. (1981). Ductility of Reinforced Concrete Bridge Piers Under Seismic Loading. Christchurch;New Zealand;University of Canterbury: 113. | Ang Beng Ghee; Priestley;M. J. N. a. P.;R. (1981). Ductility of Reinforced Concrete Bridge Piers Under Seismic Loading. Christchurch;New Zealand;University of Canterbury: 113. | 48 | 0.4000000001 | Circular | 0.8 | Cantilever | 0.014986 | 0.016 | 20 | 0.032 | 0.012 | 0.16 | 0.003534289 | 0.007641127 | Spiral | 435.8865 | 331.9253 | 32.2927325 | 0 | 2.536283 | 0.4 | 2 | 265.2843 | 312.0992 | 3.806014 | 1.995908 | 1.167905
NEES | Ang Beng Ghee; Priestley;M. J. N. a. P.;R. (1981). Ductility of Reinforced Concrete Bridge Piers Under Seismic Loading. Christchurch;New Zealand;University of Canterbury: 113. | Ang Beng Ghee; Priestley;M. J. N. a. P.;R. (1981). Ductility of Reinforced Concrete Bridge Piers Under Seismic Loading. Christchurch;New Zealand;University of Canterbury: 113. | No. 17 | 0.4000000001 | Circular | 1 | Cantilever | 0.014986 | 0.016 | 20 | 0.032 | 0.006 | 0.06 | 0.002356192 | 0.005094085 | Spiral | 435.8865 | 325.92665 | 34.2922825 | 0.100015895 | 1.660298 | 0.15 | 2.5 | 267.5599 | 314.7763728 | 3.380941 | 1.825806 | 0.9861201
NEES | Zahn;F. A. P.;R.; and Priestley;M.J.N. (1986). Design of Reinforced Concrete Bridge Columns for Strength and Ductility. Christchurch;New Zealand;Univeristy of Canterbury: 380. | Zahn;F. A. P.;R.; and Priestley;M.J.N. (1986). Design of Reinforced Concrete Bridge Columns for Strength and Ductility. Christchurch;New Zealand;Univeristy of Canterbury: 380. | 86 | 0.4000000001 | Octagonal | 1.6 | Double Ended | 0.012954 | 0.016 | 16 | 0.0256 | 0.01 | 0.135 | 0.00290888 | 0.006220672 | Spiral | 336.9123 | 465.89515 | 32.192755 | 0.137190167 | 2.898181 | 0.3375 | 4 | 123.0061 | 144.7130176 | 4.621932 | 2.207136 | 0.5645575
NEES | Ang Beng Ghee; Priestley;M. J. N. a. P.;R. (1981). Ductility of Reinforced Concrete Bridge Piers Under Seismic Loading. Christchurch;New Zealand;University of Canterbury: 113. | Hamilton;C. H.;Pardoen;G.C.;Kazanjy;R.P. (2002). Experimental Testing of Bridge Columns Subjected to Reversed-Cyclic and Pulse-type Loading Histories. Civil Engineering Technical Report Series. Irvine;University of California;Irvine. | 79 | 0.4000000001 | Circular | 1.6 | Cantilever | 0.013208 | 0.016 | 16 | 0.0256 | 0.005772727 | 0.04000000001 | 0.003271611 | 0.00700589 | Spiral | 307.9198 | 307.9307 | 25.99415 | 0.20817158 | 2.157329 | 0.1 | 4 | 115.9891 | 136.4577456 | 4.63316 | 2.083823 | 0.5517401
NEES | Zahn;F. A. P.;R.; and Priestley;M.J.N. (1986). Design of Reinforced Concrete Bridge Columns for Strength and Ductility. Christchurch;New Zealand;Univeristy of Canterbury: 380. | Zahn;F. A. P.;R.; and Priestley;M.J.N. (1986). Design of Reinforced Concrete Bridge Columns for Strength and Ductility. Christchurch;New Zealand;Univeristy of Canterbury: 380. | 87 | 0.4000000001 | Octagonal | 1.6 | Double Ended | 0.012954 | 0.016 | 16 | 0.0256 | 0.01 | 0.075 | 0.005235983 | 0.01119721 | Spiral | 336.9123 | 465.89515 | 26.993925 | 0.613176419 | 5.216726 | 0.1875 | 4 | 151.1002 | 177.7649936 | 2.378914 | 1.088978 | 0.3943351
NEES | Hamilton;C. H.;Pardoen;G.C.;Kazanjy;R.P. (2002). Experimental Testing of Bridge Columns Subjected to Reversed-Cyclic and Pulse-type Loading Histories. Civil Engineering Technical Report Series. Irvine;University of California;Irvine. | Hamilton;C. H.;Pardoen;G.C.;Kazanjy;R.P. (2002). Experimental Testing of Bridge Columns Subjected to Reversed-Cyclic and Pulse-type Loading Histories. Civil Engineering Technical Report Series. Irvine;University of California;Irvine. | 66 | 0.4064 | Circular | 1.0478 | Cantilever | 0.008128 | 0.0127 | 12 | 0.01171875 | 0.0045 | 0.0635 | 0.001232586 | 0.002567887 | Spiral | 458.3841 | 691.34786 | 35.392035 | 0 | 1.775303 | 0.15625 | 2.578248 | 129.3381 | 152.1625088 | 3.801414 | 2.359427 | 0.7859992
NEES | Hamilton;C. H.;Pardoen;G.C.;Kazanjy;R.P. (2002). Experimental Testing of Bridge Columns Subjected to Reversed-Cyclic and Pulse-type Loading Histories. Civil Engineering Technical Report Series. Irvine;University of California;Irvine. | Hamilton;C. H.;Pardoen;G.C.;Kazanjy;R.P. (2002). Experimental Testing of Bridge Columns Subjected to Reversed-Cyclic and Pulse-type Loading Histories. Civil Engineering Technical Report Series. Irvine;University of California;Irvine. | 65 | 0.4064 | Circular | 1.0478 | Cantilever | 0.008128 | 0.0127 | 14 | 0.013671875 | 0.0045 | 0.1714 | 0.0004566464 | 0.0009513466 | Spiral | 458.3841 | 691.34786 | 34.6921925 | 0 | 0.6577115 | 0.4217519685 | 2.578248 | 139.5066 | 164.1254176 | 2.745948 | 1.817805 | 0.6863655
PEER | Hamilton 2002, | Hamilton, C. H., Pardoen, G. C. and Kazanjy, R. P., "Experimental Testing of Bridge Columns Subjected to Reversed-Cyclic and Pulse-type Loading Histories," Report 2001-03, Civil Engineering Technical Report Series, University of California, Irvine, 2003. | UCI-2 | 0.4064 | Circular | 1.8542 | Cantilever | 0.015 | 0.0127 | 12 | 0.01171875 | 0.0045 | 0.0318 | 0.002461295 | 0.005314933 | Spiral | 458.5 | 691.5 | 36.5 | 0 | 3.675276 | 0.07824803 | 4.5625 | 63.33156 | 74.50771205 | 5.984703 | 3.515068 | 1.07682
NEES | Roeder;C. W. G.;R.; Soderstrom;J.L.; Yoo;J.H. (2001). Seismic Performance of Pile-Wharf Connections. Berkeley (California);Pacific Earthquake Engineering Research Center. | Jaradat;O. A. (1996). Seismic Evaluation of Existing Bridge Columns. Department of Civil and Environmental Engineering;Washington State University. Doctor of Philosophy: 287. | 156 | 0.419 | Octagonal | 1.9685 | Cantilever | 0.0508 | 0.0222 | 8 | 0.02245784 | 0.0095 | 0.0508 | 0.006660226 | 0.01758434 | Spiral | 429.3917 | 413.610365 | 60.586365 | 0 | 7.273065 | 0.1212411 | 4.698091 | 99.88533328 | 117.5121568 | 6.948667 | 3.506323 | 1.124525
NEES | Roeder;C. W. G.;R.; Soderstrom;J.L.; Yoo;J.H. (2001). Seismic Performance of Pile-Wharf Connections. Berkeley (California);Pacific Earthquake Engineering Research Center. | Ang Beng Ghee; Priestley;M. J. N. a. P.;T. (1985). "Seismic Shear Strength of Circular Reinforced Concrete Columns." ACI Structural Journal 86(1): 45-60. | 158 | 0.419 | Octagonal | 1.9685 | Cantilever | 0.0508 | 0.0222 | 8 | 0.02245784 | 0.01 | 0.0508 | 0.007379752 | 0.01948403 | Spiral | 429.3917 | 413.610365 | 69.58434 | 0 | 8.058798 | 0.1212411 | 4.698091 | 116.0019 | 136.4728688 | 6.511637 | 2.953703 | 1.03733
NEES | Roeder;C. W. G.;R.; Soderstrom;J.L.; Yoo;J.H. (2001). Seismic Performance of Pile-Wharf Connections. Berkeley (California);Pacific Earthquake Engineering Research Center. | Arakawa;T. H.;Ming-Xuan; Arai;Yasuyuki; and Mizoguchi;Mitsuo (1987). "Ultimate Shear Strength of Spirally-Confined Concrete Columns." Transactions of the Japan Concrete Insitute 9: 305-313. | 159 | 0.419 | Octagonal | 1.9685 | Cantilever | 0.0508 | 0.0222 | 8 | 0.02245784 | 0.01 | 0.0508 | 0.007379752 | 0.01948403 | Spiral | 429.3917 | 413.610365 | 69.58434 | 0.102921398 | 8.058798 | 0.1212411 | 4.698091 | 143.4586752 | 168.774912 | 2.861068 | 1.630903 | 0.8021964
NEES | Roeder;C. W. G.;R.; Soderstrom;J.L.; Yoo;J.H. (2001). Seismic Performance of Pile-Wharf Connections. Berkeley (California);Pacific Earthquake Engineering Research Center. | Roeder;C. W. G.;R.; Soderstrom;J.L.; Yoo;J.H. (2002). Seismic Performance of Pile-Wharf Connections. Berkeley (California);Pacific Earthquake Engineering Research Center. | 161 | 0.419 | Octagonal | 1.9685 | Cantilever | 0.0508 | 0.0222 | 8 | 0.02245784 | 0.01 | 0.0508 | 0.007379752 | 0.01948403 | Spiral | 505.8683 | 413.610365 | 69.58434 | 0.102921398 | 8.058798 | 0.1212411 | 4.698091 | 151.9025 | 178.7088528 | 3.179883 | 2.198294 | 0.9079455
NEES | Roeder;C. W. G.;R.; Soderstrom;J.L.; Yoo;J.H. (2001). Seismic Performance of Pile-Wharf Connections. Berkeley (California);Pacific Earthquake Engineering Research Center. | Vu;N. D. P.;M.J.Nigel; Seible;Frieder; Benzoni;Gianmario (1998). Seismic Response of Well Confined Circular Reinforced Concrete Columns with Low Aspect Ratios. 6th Caltrans Seismic Research Workshop;Sacramento. | 163 | 0.419 | Octagonal | 1.9685 | Cantilever | 0.0508 | 0.0222 | 8 | 0.02245784 | 0.01 | 0.0508 | 0.007379752 | 0.01948403 | Spiral | 491.4721 | 413.610365 | 69.58434 | 0.102921398 | 8.058798 | 0.1212411 | 4.698091 | 150.499 | 177.0577024 | 3.01124 | 1.958129 | 0.8939669
PEER | Vu et al. 1998 | Vu, Nganha D.; Priestley, M.J.Nigel; Seible, Frieder; Benzoni, Gianmario,Seismic Response of Well Confined Circular Reinforced Concrete Columns with Low Aspect Ratios, 5th Caltrans Seismic Research Workshop, 2002 | NH5 | 0.457 | Circular | 0.91 | Double-Cantilever | 0.0248 | 0.0159 | 20 | 0.02420984 | 0.0095 | 0.08 | 0.003877578 | 0.008699328 | Spiral | 507.5 | 448.2 | 35.2 | 0.085 | 3.899039 | 0.1750547 | 1.991247 | 329.6725 | 387.85 | 3.914148 | 2.676168 | 0.9039515
PEER | Vu et al. 1998 | Vu, Nganha D.; Priestley, M.J.Nigel; Seible, Frieder; Benzoni, Gianmario,Seismic Response of Well Confined Circular Reinforced Concrete Columns with Low Aspect Ratios, 5th Caltrans Seismic Research Workshop, 2003 | NH2 | 0.457 | Circular | 0.91 | Double-Cantilever | 0.0248 | 0.0159 | 20 | 0.02420984 | 0.0095 | 0.06 | 0.005170104 | 0.0115991 | Spiral | 427.5 | 430.2 | 39.2 | 0.099 | 4.989935 | 0.131291 | 1.991247 | 450.5 | 530 | 6.025 | 3.53 | 0.83065
PEER | Vu et al. 1998 | Vu, Nganha D.; Priestley, M.J.Nigel; Seible, Frieder; Benzoni, Gianmario,Seismic Response of Well Confined Circular Reinforced Concrete Columns with Low Aspect Ratios, 5th Caltrans Seismic Research Workshop, 2003 | NH3 | 0.457 | Circular | 0.91 | Double-Cantilever | 0.0248 | 0.0159 | 20 | 0.02420984 | 0.0095 | 0.06 | 0.005170104 | 0.0115991 | Spiral | 427.5 | 430.2 | 39.4 | 0.15 | 4.989935 | 0.131291 | 1.991247 | 467.5 | 550 | 5.632 | 4.19 | 0.8279
PEER | Vu et al. 1998 | Vu, Nganha D.; Priestley, M.J.Nigel; Seible, Frieder; Benzoni, Gianmario,Seismic Response of Well Confined Circular Reinforced Concrete Columns with Low Aspect Ratios, 5th Caltrans Seismic Research Workshop, 2001 | NH4 | 0.457 | Circular | 0.91 | Double-Cantilever | 0.0264 | 0.019 | 30 | 0.05185565 | 0.0127 | 0.045 | 0.01231965 | 0.02785788 | Spiral | 468.2 | 434.4 | 35 | 0.148 | 12.10146 | 0.09846827 | 1.991247 | 752.26275 | 885.015 | 7.532334 | 5.081052 | 1.12839
PEER | Vu et al. 1998 | Vu, Nganha D.; Priestley, M.J.Nigel; Seible, Frieder; Benzoni, Gianmario,Seismic Response of Well Confined Circular Reinforced Concrete Columns with Low Aspect Ratios, 5th Caltrans Seismic Research Workshop, 1998 | NH1 | 0.457 | Circular | 0.91 | Double-Cantilever | 0.0248 | 0.0159 | 20 | 0.02420984 | 0.0095 | 0.06 | 0.005170104 | 0.0115991 | Spiral | 427.5 | 430.2 | 38.3 | 0.307 | 4.989935 | 0.131291 | 1.991247 | 493.8925 | 581.05 | 4.500469 | 3.433242 | 0.8202034
PEER | Vu et al. 1998 | Vu, Nganha D.; Priestley, M.J.Nigel; Seible, Frieder; Benzoni, Gianmario,Seismic Response of Well Confined Circular Reinforced Concrete Columns with Low Aspect Ratios, 5th Caltrans Seismic Research Workshop, 2003 | NH6 | 0.457 | Circular | 0.91 | Double-Cantilever | 0.0264 | 0.019 | 30 | 0.05185565 | 0.0127 | 0.04 | 0.0138596 | 0.03134012 | Spiral | 486.2 | 434.4 | 35 | 0.333 | 13.61415 | 0.08752735 | 1.991247 | 938.825 | 1104.5 | 6.458652 | 4.572816 | 1.027015
PEER | Kowalsky et al. 1996, | Kowalsky, M.J.; Priestley, M.J.N.; and Seible, F, “Shear and Flexural Behavior of Lightweight Concrete Bridge Columns in Seismic Regions,” American Concrete Institute, ACI Structural Journal, Vol. 96, No. 1, January-February 1999, pp. 136-149. | FL2 | 0.457 | Circular | 3.656 | Cantilever | 0.0269 | 0.0159 | 30 | 0.03631475 | 0.0064 | 0.051 | 0.002760534 | 0.006257758 | Spiral | 497 | 437 | 40 | 0.271 | 2.73464 | 0.1115974 | 8 | 147.22 | 173.2 | 8.073738 | 4.428337 | 1.436483
PEER | Kowalsky et al. 1996, | Kowalsky, M.J.; Priestley, M.J.N.; and Seible, F, “Shear and Flexural Behavior of Lightweight Concrete Bridge Columns in Seismic Regions,” American Concrete Institute, ACI Structural Journal, Vol. 96, No. 1, January-February 1999, pp. 136-148. | FL1 | 0.457 | Circular | 3.656 | Cantilever | 0.0254 | 0.0159 | 30 | 0.03631475 | 0.0095 | 0.076 | 0.004081661 | 0.00918424 | Spiral | 497 | 445 | 36.6 | 0.296 | 4.086987 | 0.166302 | 8 | 141.015 | 165.9 | 9.166499 | 5.054705 | 1.47615
PEER | Kowalsky et al. 1996, | Kowalsky, M.J.; Priestley, M.J.N.; and Seible, F, “Shear and Flexural Behavior of Lightweight Concrete Bridge Columns in Seismic Regions,” American Concrete Institute, ACI Structural Journal, Vol. 96, No. 1, January-February 1999, pp. 136-150. | FL3 | 0.457 | Circular | 3.656 | Cantilever | 0.0269 | 0.0159 | 30 | 0.03631475 | 0.0095 | 0.076 | 0.004081661 | 0.009252575 | Spiral | 497 | 445 | 38.6 | 0.281 | 4.117396 | 0.166302 | 8 | 142.2475 | 167.35 | 9.291879 | 5.19349 | 1.438048
WENSIJINGXIN | Goodnight | The effect of load history and design variables on performance limit states of circular bridge columns | 19 | 0.4572 | Circular | 2.436876 | Cantilever | 0.02 | 0.01905 | 10 | 0.01736111 | 0.009525 | 0.0508 | 0.006135918 | 0.01344843 | Spiral | 470 | 452 | 43.67 | 0.1 | 6.078689 | 0.1111111 | 5.33 | 111.3606 | 131.0124 | 7.234914 | 4.713424 | 0.8813719
WENSIJINGXIN | Goodnight | The effect of load history and design variables on performance limit states of circular bridge columns | 20 | 0.4572 | Circular | 2.436876 | Cantilever | 0.02 | 0.01905 | 10 | 0.01736111 | 0.009525 | 0.0508 | 0.006135918 | 0.01344843 | Spiral | 470 | 452 | 44.59 | 0.05 | 6.078689 | 0.1111111 | 5.33 | 111.3606 | 131.0124 | 7.426517 | 4.598462 | 0.7664104
WENSIJINGXIN | Goodnight | The effect of load history and design variables on performance limit states of circular bridge columns | 28 | 0.4572 | Circular | 2.436876 | Cantilever | 0.02 | 0.01905 | 10 | 0.01736111 | 0.009525 | 0.0508 | 0.006135918 | 0.01344843 | Spiral | 474 | 441 | 43.02 | 0.15 | 5.930756 | 0.1111111 | 5.33 | 102.3003 | 120.3533 | 8.745164 | 4.96342 | 0.9735938
WENSIJINGXIN | Goodnight | The effect of load history and design variables on performance limit states of circular bridge columns | 29 | 0.4572 | Circular | 2.436876 | Cantilever | 0.02 | 0.01905 | 10 | 0.01736111 | 0.009525 | 0.0508 | 0.006135918 | 0.01344843 | Spiral | 474 | 441 | 40.76 | 0.2 | 5.930756 | 0.1111111 | 5.33 | 124.9433 | 146.9921 | 4.043928 | 2.969085 | 1.160245
WENSIJINGXIN | Goodnight | The effect of load history and design variables on performance limit states of circular bridge columns | 30 | 0.4572 | Circular | 2.436876 | Cantilever | 0.02 | 0.0254 | 10 | 0.0308642 | 0.009525 | 0.0508 | 0.006135918 | 0.01344843 | Spiral | 486 | 441 | 41.71 | 0.15 | 5.930756 | 0.1111111 | 5.33 | 149.9233 | 176.3803 | 9.343982 | 6.193234 | 1.255347
PEER | Kowalsky & Moyer, 2001, 1 | Moyer, M.J. and Kowalsky, M.J., "Influence of tension strain on buckling of reinforcement in RC bridge columns." ACI Structural Journal, 2002. | 152 | 0.4572 | Octagonal | 2.4384 | Cantilever | 0.0127 | 0.019 | 12 | 0.02072412 | 0.0095 | 0.0762 | 0.004069167 | 0.00861706 | Spiral | 565.4 | 434.4 | 32.7 | 0.041 | 3.743251 | 0.1666667 | 5.333333 | 133.2751 | 156.7943 | 6.416131 | 4.300033 | 1.528348
NEES | Coffman;H. L. M.;M. Lee; Brown;Colin B. (1993). "Seismic Durability of Retrofitted Reinforced-Concrete Columns." Journal of Structural Engineering (ASCE) 119(5): 1643-1661. | Stone;W. C. a. C.;Geraldine S. (1989). Inelastic Behavior of Full Scale Bridge Columns Subjected to Cyclic Loading. NIST Building Science Series. Gaitheburg (Maryland);U.S. Department of Commerce;National Institute of Standards and Technology: 252. | 168 | 0.4572 | Circular | 2.86385 | Cantilever | 0.0381 | 0.01905 | 9 | 0.015625 | 0.009525 | 0.3048 | 0.001022653 | 0.002454367 | Spiral | 378.9979 | 379.011255 | 22.001945 | 0.1 | 0.9302328 | 0.6666667 | 6.263889 | 78.84574296 | 92.7596976 | 4.824214 | 2.483904 | 0.8179193
PEER | Coffman et al. 1993, | Coffman, Harvey L.; Marsh, M. Lee; Brown, Colin B., "Seismic Durability of Retrofitted Reinforced-Concrete Columns", Journal of Structural Engineering, Vol. 119, No. 5, pp.1643-1661. | 156 | 0.4572 | Circular | 2.8639 | Cantilever | 0.0381 | 0.019 | 9 | 0.01554309 | 0.0095 | 0.305 | 0.001016625 | 0.002439899 | Spiral | 379 | 379 | 22 | 0.194 | 0.9247218 | 0.6671041 | 6.263998 | 84.80345 | 99.76876006 | 4.081989 | 2.090431 | 0.6791928
WENSIJINGXIN | Goodnight | The effect of load history and design variables on performance limit states of circular bridge columns | 21 | 0.4572 | Circular | 3.351276 | Cantilever | 0.02 | 0.01905 | 10 | 0.01736111 | 0.009525 | 0.0508 | 0.006135918 | 0.01344843 | Spiral | 470 | 452 | 44.05 | 0.05 | 6.078689 | 0.1111111 | 7.33 | 72.50972 | 85.30556 | 9.109672 | 5.956083 | 1.233014
WENSIJINGXIN | Goodnight | The effect of load history and design variables on performance limit states of circular bridge columns | 22 | 0.4572 | Circular | 3.351276 | Cantilever | 0.02 | 0.01905 | 10 | 0.01736111 | 0.009525 | 0.0508 | 0.006135918 | 0.01344843 | Spiral | 470 | 452 | 45.02 | 0.1 | 6.078689 | 0.1111111 | 7.33 | 82.34506 | 96.87654 | 9.527643 | 6.248662 | 1.253912
WENSIJINGXIN | Goodnight | The effect of load history and design variables on performance limit states of circular bridge columns | 23 | 0.4572 | Circular | 3.963924 | Cantilever | 0.02 | 0.01905 | 10 | 0.01736111 | 0.009525 | 0.0508 | 0.006135918 | 0.01344843 | Spiral | 470 | 452 | 45.55 | 0.05 | 6.078689 | 0.1111111 | 8.67 | 61.27414 | 72.08723 | 9.75025 | 7.27317 | 1.488332
WENSIJINGXIN | Goodnight | The effect of load history and design variables on performance limit states of circular bridge columns | 24 | 0.4572 | Circular | 3.963924 | Cantilever | 0.02 | 0.01905 | 10 | 0.01736111 | 0.009525 | 0.0508 | 0.006135918 | 0.01344843 | Spiral | 470 | 452 | 44.63 | 0.1 | 6.078689 | 0.1111111 | 8.67 | 67.65108 | 79.58951 | 8.543647 | 5.490992 | 1.283335
NEES | Davey;B. E. (1975). Reinforced Concrete Bridge Piers Under Seismic Loading. Christchurch;University of Canterbury: 107. | Saatcioglu;M. a. B.;D. (1999). "Circular High-Strength Concrete Columns Under Simulated Seismic Loading." Journal of Structural Engineering (ASCE) 125(3): 272-280. | 74 | 0.5 | Circular | 1.75 | Cantilever | 0.017018 | 0.0184 | 20 | 0.0270848 | 0.0065 | 0.065 | 0.002042034 | 0.004382385 | Spiral | 370.9035 | 311.9298 | 34.79217 | 0.055625023 | 1.366996 | 0.13 | 3.5 | 283.5128 | 333.5444 | 4.27265 | 2.790653 | 0.8936548
NEES | Davey;B. E. (1975). Reinforced Concrete Bridge Piers Under Seismic Loading. Christchurch;University of Canterbury: 107. | Saatcioglu;M. a. B.;D. (1999). "Circular High-Strength Concrete Columns Under Simulated Seismic Loading." Journal of Structural Engineering (ASCE) 125(3): 272-285. | 73 | 0.5 | Octagonal | 2.75 | Cantilever | 0.017018 | 0.0184 | 20 | 0.0270848 | 0.0065 | 0.065 | 0.002042034 | 0.004382385 | Spiral | 372.9029 | 311.9298 | 33.19253 | 0.058305747 | 1.366996 | 0.13 | 5.5 | 158.4803 | 186.4474 | 4.123566 | 2.859251 | 0.6074004
PEER | Munro et al. 1976, | Munro, I.R.M.; Park, R.; and Priestley, M.J.N., Seismic Behaviour of Reinforced Concrete Bridge Piers, Report 76-9, Department of Civil Engineering, University of Canterbury, Christchurch, New Zealand, February 1976, 106 pages. | No. 1 | 0.5 | Octagonal | 2.73 | Cantilever with Hammer Head | 0.0202 | 0.0184 | 20 | 0.0270848 | 0.008 | 0.034 | 0.005913581 | 0.0128668 | Spiral | 305 | 389 | 40 | 0.003 | 5.005185 | 0.068 | 5.46 | 145.316 | 170.96 | 5.774725 | 4.149817 | 1.037061
PEER | Davey 1975, | Davey, B.E., "Reinforced Concrete Bridge Piers Under Seismic Loading," Master of Engineering Report, Civil Engineering Department, University of Canterbury, Christchurch, New Zealand, February 1975, 107 pages. | No. 1 | 0.5 | Octagonal | 2.75 | Cantilever with Hammer Head | 0.0202 | 0.0184 | 20 | 0.0270848 | 0.0065 | 0.065 | 0.0020420335 | 0.004443067 | Spiral | 373 | 312 | 33.2 | 0.055 | 1.386237 | 0.13 | 5.5 | 164.58975 | 193.635 | 4.657802 | 2.269351 | 0.6178109
PEER | Davey 1975, | Davey, B.E., "Reinforced Concrete Bridge Piers Under Seismic Loading," Master of Engineering Report, Civil Engineering Department, University of Canterbury, Christchurch, New Zealand, February 1975, 109 pages. | No. 3 | 0.5 | Octagonal | 3.25 | Cantilever with Hammer Head | 0.0202 | 0.0184 | 20 | 0.0270848 | 0.0065 | 0.065 | 0.0020420335 | 0.004443067 | Spiral | 373 | 342 | 33.8 | 0.054 | 1.519529 | 0.13 | 6.5 | 128.724 | 151.44 | 5.154825 | 2.638538 | 0.7264168
NEES | Ranf;R. T. E.;M.O. and Stanton;J.F. (2006). "Effects of Displacement History on Failure of Lightly Confined Bridge Columns." ACI Structural Journal 236(Special Publication (SP 236-2)): 23-42. | Ranf;R. T. E.;M.O. and Stanton;J.F. (2006). "Effects of Displacement History on Failure of Lightly Confined Bridge Columns." ACI Structural Journal 236(Special Publication (SP 236-2)): 23-42. | 69 | 0.508 | Circular | 1.524 | Cantilever | 0.014478 | 0.015875 | 10 | 0.009765625 | 0.00452 | 0.1016 | 0.0006217832 | 0.001318734 | Circular | 454.8816 | 413.90685 | 36.34182125 | 0.100021684 | 0.5458331 | 0.2 | 3 | 179.3576 | 211.0088944 | 3.894261 | 2.1481 | 0.5274522
NEES | Ranf;R. T. E.;M.O. and Stanton;J.F. (2006). "Effects of Displacement History on Failure of Lightly Confined Bridge Columns." ACI Structural Journal 236(Special Publication (SP 236-2)): 23-42. | Ranf;R. T. E.;M.O. and Stanton;J.F. (2006). "Effects of Displacement History on Failure of Lightly Confined Bridge Columns." ACI Structural Journal 236(Special Publication (SP 236-2)): 23-42. | 72 | 0.508 | Circular | 1.524 | Cantilever | 0.014478 | 0.015875 | 10 | 0.009765625 | 0.00452 | 0.1016 | 0.0006217832 | 0.001318734 | Circular | 454.8816 | 413.90685 | 52.67814475 | 0.100022358 | 0.5458331 | 0.2 | 3 | 218.3682 | 256.9038032 | 3.388439 | 2.0776 | 0.4663472
NEES | Ranf;R. T. E.;M.O. and Stanton;J.F. (2006). "Effects of Displacement History on Failure of Lightly Confined Bridge Columns." ACI Structural Journal 236(Special Publication (SP 236-2)): 23-42. | Ranf;R. T. E.;M.O. and Stanton;J.F. (2006). "Effects of Displacement History on Failure of Lightly Confined Bridge Columns." ACI Structural Journal 236(Special Publication (SP 236-2)): 23-42. | 70 | 0.508 | Circular | 1.524 | Cantilever | 0.014478 | 0.015875 | 10 | 0.009765625 | 0.00452 | 0.1016 | 0.0006217832 | 0.001318734 | Circular | 454.8816 | 413.90685 | 56.19735275 | 0.100021951 | 0.5458331 | 0.2 | 3 | 229.0524 | 269.4734192 | 3.304111 | 2.02885 | 0.4826733
PEER | Nelson & Price 2000, | Nelson, Jared M., "Damage Model Calibration for Reinforced Concrete Columns," Master's Thesis, Department of Civil and Environmental Engineering, University of Washington, 2000. | Col1 | 0.508 | Circular | 1.524 | Cantilever | 0.0213 | 0.016 | 10 | 0.00992002 | 0.0045 | 0.102 | 0.000613876 | 0.001340133 | Spiral | 455 | 455 | 56.2 | 0.127 | 0.6097606 | 0.2007874 | 3 | 245.336 | 288.6306439 | 3.128902 | 1.824345 | 0.5682568
PEER | Nelson & Price 2000, | Nelson, Jared M., "Damage Model Calibration for Reinforced Concrete Columns," Master's Thesis, Department of Civil and Environmental Engineering, University of Washington, 2001. | Col2 | 0.508 | Circular | 1.524 | Cantilever | 0.0213 | 0.016 | 10 | 0.00992002 | 0.0045 | 0.102 | 0.000613876 | 0.001340133 | Spiral | 455 | 455 | 56.3 | 0.109 | 0.6097606 | 0.2007874 | 3 | 238.2074 | 280.2440139 | 3.247333 | 1.891975 | 0.5783941
PEER | Nelson & Price 2000, | Nelson, Jared M., "Damage Model Calibration for Reinforced Concrete Columns," Master's Thesis, Department of Civil and Environmental Engineering, University of Washington, 2002. | Col3 | 0.508 | Circular | 1.524 | Cantilever | 0.0213 | 0.016 | 10 | 0.00992002 | 0.0045 | 0.102 | 0.000613876 | 0.001340133 | Spiral | 455 | 455 | 57 | 0.099 | 0.6097606 | 0.2007874 | 3 | 234.472 | 275.8494 | 3.043157 | 1.869165 | 0.5860271
NEES | Nelson;J. M. (2000). Damage Model Calibration for Reinforced Concrete Columns. Department of Civil and Environmental Engineering;University of Washington. Master's degree. | Ang Beng Ghee; Priestley;M. J. N. a. P.;R. (1981). Ductility of Reinforced Concrete Bridge Piers Under Seismic Loading. Christchurch;New Zealand;University of Canterbury: 114. | 152 | 0.508 | Circular | 1.524 | Cantilever | 0.01905 | 0.016 | 10 | 0.00992002 | 0.0045 | 0.102 | 0.000613876 | 0.001327299 | Spiral | 454.8816 | 454.897625 | 52.6881425 | 0.106657535 | 0.6037854 | 0.2007874 | 3 | 220.3648 | 259.2527 | 3.391068 | 2.146333 | 0.4658746
NEES | Yarandi;M. S. (2007). Seismic Retrofit and Repair of Existing Reinforced Concrete Bridge Columns by Transverse Prestressing. Department of Civil Engineering. Ottawa;Ontario (Canada);University of Ottawa. Doctor of Philosophy: 282. | Yarandi;M. S. (2007). Seismic Retrofit and Repair of Existing Reinforced Concrete Bridge Columns by Transverse Prestressing. Department of Civil Engineering. Ottawa;Ontario (Canada);University of Ottawa. Doctor of Philosophy: 283. | 34 | 0.5999988 | Circular | 1.499997 | Cantilever | 0.044958 | 0.0195072 | 12 | 0.01268441 | 0.00635 | 0.3 | 0.0003518806 | 0.0008278183 | Circular | 464.879 | 490.889525 | 34.992125 | 0.140025382 | 0.4063673 | 0.500001 | 2.5 | 362.2397876 | 426.164456 | 1.084637 | 0.7678632 | 0.344879
NEES | Pontangaroa;R. T. P.;M.J.N.; and Park;R. (1979). Ductility of Spirally Reinforced Concrete Columns Under Seismic Loading. Christchurch;New Zealand;University of Canterbury: 116. | Pontangaroa;R. T. P.;M.J.N.; and Park;R. (1979). Ductility of Spirally Reinforced Concrete Columns Under Seismic Loading. Christchurch;New Zealand;University of Canterbury: 116. | 81 | 0.6 | Octagonal | 1.2 | Cantilever | 0.020066 | 0.024 | 16 | 0.0256 | 0.01 | 0.075 | 0.003490656 | 0.00748174 | Spiral | 302.9211 | 299.9325 | 28.39361 | 0.239158733 | 2.244017 | 0.125 | 2 | 582.3126 | 685.0736208 | 4.396169 | 1.84347 | 0.3854784
PEER | Potangaroa et al. 1979, | 1.Pontangaroa, R.T.; Priestley, M.J.N.; and Park, R., Ductility of Spirally Reinforced Concrete Columns Under Seismic Loading, Report 79-8, Department of Civil Engineering, University of Canterbury, Christchurch, New Zealand, February 1979, 116 pages. | No. 1 | 0.6 | Octagonal | 1.2 | Double Ended | 0.025 | 0.024 | 16 | 0.0256 | 0.01 | 0.075 | 0.003490656 | 0.007615976 | Spiral | 303 | 300 | 28.4 | 0.227 | 2.284793 | 0.125 | 2 | 548.36475 | 645.135 | 3.395894 | 1.826433 | 0.4078351
PEER | Potangaroa et al. 1979, | 2.Priestley, M.J.N.; Park, R.; and Potangaroa, R.T., "Ductility of Sprirally-Confined Concrete Columns," Journal of the Structural Division, Proceedings of the ASCE, Vol.107, No. ST1, January 1981, pp. 181-203. | No. 4 | 0.6 | Octagonal | 1.2 | Double Ended | 0.025 | 0.024 | 16 | 0.0256 | 0.01 | 0.07 | 0.003739988 | 0.008159974 | Spiral | 303 | 423 | 32.9 | 0.386 | 3.451669 | 0.1166667 | 2 | 663.53975 | 780.635 | 3.373292 | 1.370708 | 0.3844664
PEER | Potangaroa et al. 1979, | 2.Priestley, M.J.N.; Park, R.; and Potangaroa, R.T., "Ductility of Sprirally-Confined Concrete Columns," Journal of the Structural Division, Proceedings of the ASCE, Vol.107, No. ST1, January 1981, pp. 181-202. | No. 3 | 0.6 | Octagonal | 1.2 | Double Ended | 0.025 | 0.024 | 16 | 0.0256 | 0.01 | 0.05 | 0.005235983 | 0.01142396 | Spiral | 303 | 300 | 26.6 | 0.542 | 3.427189 | 0.08333333 | 2 | 681.3005 | 801.53 | 2.597417 | 1.369208 | 0.4195174
PEER | Potangaroa et al. 1979, | 2.Priestley, M.J.N.; Park, R.; and Potangaroa, R.T., "Ductility of Sprirally-Confined Concrete Columns," Journal of the Structural Division, Proceedings of the ASCE, Vol.107, No. ST1, January 1981, pp. 181-204. | No. 5A | 0.6 | Octagonal | 1.2 | Double Ended | 0.028 | 0.024 | 16 | 0.0256 | 0.016 | 0.055 | 0.01218556 | 0.02687991 | Spiral | 307 | 280 | 32.5 | 0.349 | 7.526376 | 0.09166667 | 2 | 680.595 | 800.7 | 3.714361 | 1.617167 | 0.3642491
PEER | Potangaroa et al. 1979, | 2.Priestley, M.J.N.; Park, R.; and Potangaroa, R.T., "Ductility of Sprirally-Confined Concrete Columns," Journal of the Structural Division, Proceedings of the ASCE, Vol.107, No. ST1, January 1981, pp. 181-205. | No. 5B | 0.6 | Octagonal | 1.2 | Double Ended | 0.028 | 0.024 | 16 | 0.0256 | 0.016 | 0.055 | 0.01218556 | 0.02687991 | Spiral | 307 | 280 | 32.5 | 0.698 | 7.526376 | 0.09166667 | 2 | 784.465 | 922.9 | 2.273394 | 1.264567 | 0.3980685
PEER | Sritharan et al. 1995, | Sritharan, S.; Priestley, M.J.N.; Seible F., "Seismic Response of Column/Cap Beam Tee Connections with Cap Beam Prestressing," University of California, San Diego, Structural Systems Research Project, Report No. SSRP-96/09, December 1997 | IC2 | 0.6 | Circular | 1.8 | Cantilever | 0.0302 | 0.0222 | 14 | 0.019166 | 0.0095 | 0.097 | 0.002435812 | 0.005416928 | Spiral | 448 | 431 | 34.6 | 0.041 | 2.334696 | 0.1616667 | 3 | 361.76 | 425.6 | 4.63858 | 3.365334 | 0.9857037
PEER | Sritharan et al. 1995, | Sritharan, S.; Priestley, M.J.N.; Seible F., "Seismic Response of Column/Cap Beam Tee Connections with Cap Beam Prestressing," University of California, San Diego, Structural Systems Research Project, Report No. SSRP-96/09, December 1996 | IC1 | 0.6 | Circular | 1.8 | Cantilever | 0.0302 | 0.0222 | 14 | 0.019166 | 0.0095 | 0.097 | 0.002435812 | 0.005416928 | Spiral | 448 | 431 | 31.4 | 0.045 | 2.334696 | 0.1616667 | 3 | 358.4025 | 421.65 | 4.919857 | 3.395969 | 0.9950629
PEER | Sritharan et al. 1995, | Sritharan, S.; Priestley, M.J.N.; Seible F., "Seismic Response of Column/Cap Beam Tee Connections with Cap Beam Prestressing," University of California, San Diego, Structural Systems Research Project, Report No. SSRP-96/09, December 1998 | IC3 | 0.6 | Circular | 1.8 | Cantilever | 0.0302 | 0.0222 | 14 | 0.019166 | 0.0095 | 0.064 | 0.003691777 | 0.008210031 | Spiral | 461 | 434 | 33 | 0.043 | 3.563153 | 0.1066667 | 3 | 362.6525 | 426.65 | 5.068951 | 3.486194 | 0.9617099
WENSIJINGXIN | 苏俊省 | 配置HRB500E,HRB600钢筋的混凝土圆柱抗震性能试验 | C-M(S)M-C60-6 | 0.6 | Circular | 2.65 | Cantilever | 0.025 | 0.01724 | 14 | 0.01155846 | 0.01 | 0.06 | 0.004363319 | 0.00951997 | Spiral | 512.5 | 536 | 47.97 | 0.083 | 5.102704 | 0.1 | 4.416667 | 187 | 220 | 4.618868 | 1.513208 | 0.7207547
WENSIJINGXIN | 苏俊省 | 高强度螺旋箍筋约束下混凝土圆柱的抗震性能试验研究 | C-MH(S)-C60-7 | 0.6 | Circular | 2.65 | Cantilever | 0.025 | 0.02 | 14 | 0.01555556 | 0.008 | 0.07 | 0.002393592 | 0.005222383 | Spiral | 534 | 686 | 47.97 | 0.05603403 | 3.582555 | 0.1166667 | 4.416667 | 216.75 | 255 | 4.716981 | 1.698113 | 0.8754717
WENSIJINGXIN | 苏俊省 | 配置HRB500E,HRB600钢筋的混凝土圆柱抗震性能试验 | C-MH(S)-C60-7 | 0.6 | Circular | 2.65 | Cantilever | 0.025 | 0.02 | 14 | 0.01555556 | 0.008 | 0.07 | 0.002393592 | 0.005222383 | Spiral | 534 | 686 | 47.97 | 0.056 | 3.582555 | 0.1166667 | 4.416667 | 216.75 | 255 | 4.686792 | 1.8 | 0.8566038
WENSIJINGXIN | 苏俊省 | 配置HRB500E,HRB600钢筋的混凝土圆柱抗震性能试验 | C-MM-C40-10 | 0.6 | Circular | 2.65 | Cantilever | 0.025 | 0.02 | 14 | 0.01555556 | 0.01 | 0.1 | 0.002617992 | 0.005711982 | Spiral | 534 | 536 | 33.462 | 0.083 | 3.061622 | 0.1666667 | 4.416667 | 218.45 | 257 | 4.830189 | 1.988679 | 0.8716981
WENSIJINGXIN | 苏俊省 | 高强度螺旋箍筋约束下混凝土圆柱的抗震性能试验研究 | C-MM(S)-C60-6 | 0.6 | Circular | 2.65 | Cantilever | 0.025 | 0.02 | 14 | 0.01555556 | 0.008 | 0.06 | 0.002792524 | 0.006092781 | Spiral | 534 | 617 | 47.97 | 0.05603403 | 3.759246 | 0.1 | 4.416667 | 219.3 | 258 | 4.830189 | 1.886792 | 0.954717
WENSIJINGXIN | 苏俊省 | 配置HRB500E,HRB600钢筋的混凝土圆柱抗震性能试验 | C-MM(S)-C60-6 | 0.6 | Circular | 2.65 | Cantilever | 0.025 | 0.02 | 14 | 0.01555556 | 0.008 | 0.06 | 0.002792524 | 0.006092781 | Spiral | 534 | 546 | 47.97 | 0.056 | 3.326658 | 0.1 | 4.416667 | 219.3 | 258 | 4.864151 | 1.683019 | 0.8947925
WENSIJINGXIN | 苏俊省 | 高强度螺旋箍筋约束下混凝土圆柱的抗震性能试验研究 | C-ML-C60-6 | 0.6 | Circular | 2.65 | Cantilever | 0.025 | 0.02 | 14 | 0.01555556 | 0.01 | 0.06 | 0.004363319 | 0.00951997 | Spiral | 534 | 406 | 47.97 | 0.05603403 | 3.865108 | 0.1 | 4.416667 | 217.6 | 256 | 4.792453 | 2.075472 | 0.9471698
WENSIJINGXIN | 苏俊省 | 配置HRB500E,HRB600钢筋的混凝土圆柱抗震性能试验 | C-LL-C40-6 | 0.6 | Circular | 2.65 | Cantilever | 0.025 | 0.02 | 14 | 0.01555556 | 0.01 | 0.06 | 0.004363319 | 0.00951997 | Spiral | 399 | 406 | 33.462 | 0.083 | 3.865108 | 0.1 | 4.416667 | 198.05 | 233 | 4.381132 | 1.647925 | 0.8177358
WENSIJINGXIN | 苏俊省 | 配置HRB500E,HRB600钢筋的混凝土圆柱抗震性能试验 | C-ML-C40-6 | 0.6 | Circular | 2.65 | Cantilever | 0.025 | 0.02 | 14 | 0.01555556 | 0.01 | 0.06 | 0.004363319 | 0.00951997 | Spiral | 534 | 406 | 33.462 | 0.083 | 3.865108 | 0.1 | 4.416667 | 224.4 | 264 | 5.120755 | 1.784906 | 0.8966038
WENSIJINGXIN | 苏俊省 | 配置HRB500E,HRB600钢筋的混凝土圆柱抗震性能试验 | C-LM-C40-6 | 0.6 | Circular | 2.65 | Cantilever | 0.025 | 0.02 | 14 | 0.01555556 | 0.01 | 0.06 | 0.004363319 | 0.00951997 | Spiral | 399 | 536 | 33.462 | 0.083 | 5.102704 | 0.1 | 4.416667 | 201.45 | 237 | 6.658868 | 3.273585 | 0.7320755
WENSIJINGXIN | 苏俊省 | 配置HRB500E,HRB600钢筋的混凝土圆柱抗震性能试验 | C-MM-C40-6 | 0.6 | Circular | 2.65 | Cantilever | 0.025 | 0.02 | 14 | 0.01555556 | 0.01 | 0.06 | 0.004363319 | 0.00951997 | Spiral | 534 | 536 | 33.462 | 0.083 | 5.102704 | 0.1 | 4.416667 | 232.9 | 274 | 6.158491 | 1.966038 | 0.9168679
WENSIJINGXIN | 苏俊省 | 配置HRB500E,HRB600钢筋的混凝土圆柱抗震性能试验 | C-HM-C40-6 | 0.6 | Circular | 2.65 | Cantilever | 0.025 | 0.02 | 14 | 0.01555556 | 0.01 | 0.06 | 0.004363319 | 0.00951997 | Spiral | 622 | 536 | 33.462 | 0.083 | 5.102704 | 0.1 | 4.416667 | 239.7 | 282 | 5.784906 | 3.788679 | 0.950717
WENSIJINGXIN | 苏俊省 | 配置HRB500E,HRB600钢筋的混凝土圆柱抗震性能试验 | C-ML-C60-6 | 0.6 | Circular | 2.65 | Cantilever | 0.025 | 0.02 | 14 | 0.01555556 | 0.01 | 0.06 | 0.004363319 | 0.00951997 | Spiral | 534 | 406 | 47.97 | 0.056 | 3.865108 | 0.1 | 4.416667 | 216.75 | 255 | 4.807547 | 2.083019 | 0.8754717
WENSIJINGXIN | 苏俊省 | 配置HRB500E,HRB600钢筋的混凝土圆柱抗震性能试验 | C-MM-C60-6 | 0.6 | Circular | 2.65 | Cantilever | 0.025 | 0.02 | 14 | 0.01555556 | 0.01 | 0.06 | 0.004363319 | 0.00951997 | Spiral | 534 | 536 | 47.97 | 0.056 | 5.102704 | 0.1 | 4.416667 | 221.85 | 261 | 5.316981 | 1.796226 | 0.8660377
WENSIJINGXIN | Elsanadedy;H. M. (2002). | Seismic Performance and Analysis of Ductile Composite-Jacketed Reinforced Concrete Bridge Columns. Department of Civil Engineering. Irvine;University of California. Doctor of Philosophy: 629. | 29 | 0.6096 | Circular | 1.2192 | Double-Cantilever | 0.01905 | 0.01905 | 20 | 0.01953125 | 0.00635 | 0.127 | 0.0008181224 | 0.001745328 | Circular | 299.3014 | 210.35266 | 36.82171325 | 0.060018608 | 0.3671343 | 0.2083333 | 2 | 374.304504 | 440.35824 | 2.476922 | 1.468555 | 0.5043333
NEES | Calderone;A. J.;Lehman;D.E.; Moehle;J.P. (2000). Behavior of Reinforced Concrete Bridge Columns Having Varying Aspect Ratios and Varying Lengths of Confinement. Berkeley;California;Pacific Earthquake Engineering Research Center: 146. | Lehman;D. E. M.;J.P. (2000). Seismic Performance of Well-Confined Concrete Bridge Columns. Berkeley;California;Pacific Earthquake Engineering Research Center (UC Berkeley): 316. | 328 | 0.6096 | Circular | 1.8288 | Cantilever | 0.0254 | 0.019 | 28 | 0.0272004 | 0.0064 | 0.0254 | 0.004155285 | 0.009066076 | Spiral | 441.1886 | 606.66347 | 34.4922375 | 0.090576489 | 5.500057 | 0.04166667 | 3 | 454.7083 | 534.9508992 | 6.457091 | 4.928507 | 0.8711852
NEES | Lehman;D. E. M.;J.P. (2000). Seismic Performance of Well-Confined Concrete Bridge Columns. Berkeley;California;Pacific Earthquake Engineering Research Center (UC Berkeley): 316. | Lehman;D. E. M.;J.P. (2000). Seismic Performance of Well-Confined Concrete Bridge Columns. Berkeley;California;Pacific Earthquake Engineering Research Center (UC Berkeley): 316. | 407 | 0.6096 | Circular | 2.4384 | Cantilever | 0.01905 | 0.0159 | 11 | 0.007483367 | 0.0064 | 0.0318 | 0.003319001 | 0.007080535 | Spiral | 461.8798 | 606.66347 | 30.993025 | 0.072283474 | 4.295502 | 0.05216535 | 4 | 153.8366 | 180.9842304 | 6.031295 | 5.051125 | 0.5627633
NEES | Lehman;D. E. M.;J.P. (2000). Seismic Performance of Well-Confined Concrete Bridge Columns. Berkeley;California;Pacific Earthquake Engineering Research Center (UC Berkeley): 316. | Kowalsky;M. J. P.;M.J.N.; and Seible;F. (1999). "Shear and Flexural Behavior of Lightweight Concrete Bridge Columns in Seismic Regions." ACI Structural Journal 96(1): 136-148. | 415 | 0.6096 | Circular | 2.4384 | Cantilever | 0.01905 | 0.0159 | 22 | 0.01496673 | 0.0064 | 0.0318 | 0.003319001 | 0.007080535 | Spiral | 461.8798 | 606.66347 | 30.993025 | 0.072283474 | 4.295502 | 0.05216535 | 4 | 242.6536 | 285.4748672 | 7.264248 | 5.2853125 | 0.7391659
NEES | Lehman;D. E. M.;J.P. (2000). Seismic Performance of Well-Confined Concrete Bridge Columns. Berkeley;California;Pacific Earthquake Engineering Research Center (UC Berkeley): 316. | Ang Beng Ghee; Priestley;M. J. N. a. P.;T. (1985). "Seismic Shear Strength of Circular Reinforced Concrete Columns." ACI Structural Journal 86(1): 45-60. | 430 | 0.6096 | Circular | 2.4384 | Cantilever | 0.01905 | 0.0159 | 44 | 0.02993347 | 0.0064 | 0.0318 | 0.003319001 | 0.007080535 | Spiral | 461.8798 | 606.66347 | 30.993025 | 0.072283474 | 4.295502 | 0.05216535 | 4 | 412.2153472 | 484.959232 | 9.088799 | 7.210573 | 1.200723
NEES | Chai;Y. P.;M.; and Seible;Frieder (1991). "Seismic Retrofit of Circular Bridge Columns for Enhanced Flexural Performance." ACI Structural Journal 88(5): 572-584. | Calderone;A. J.;Lehman;D.E.; Moehle;J.P. (2000). Behavior of Reinforced Concrete Bridge Columns Having Varying Aspect Ratios and Varying Lengths of Confinement. Berkeley;California;Pacific Earthquake Engineering Research Center: 147. | 155 | 0.6096 | Circular | 3.657 | Double-Cantilever | 0.016764 | 0.019 | 26 | 0.02525752 | 0.0064 | 0.127 | 0.0008310569 | 0.001758851 | Spiral | 315.0214 | 351.52089 | 32.592665 | 0.187014073 | 0.6182727 | 0.2083333 | 5.99901575 | 200.0851 | 235.3942048 | 4.671806 | 3.007015 | 0.629205
PEER | McDaniel, 1997, | McDaniel, Cole, "Scale Effects on the Shear Strength of Circular Reinforced Concrete Columns.", University of California, San Diego, 1998. | S1-2 | 0.6096 | Circular | 1.2192 | Cantilever | 0.0186 | 0.0159 | 20 | 0.01360612 | 0.0049 | 0.1016 | 0.0006089379 | 0.001297025 | Spiral | 454 | 200 | 26.8 | 0.002 | 0.259405 | 0.1666667 | 2 | 327.1395 | 384.87 | 2.418215 | 1.948057 | 0.6379473
PEER | McDaniel, 1997, | McDaniel, Cole, "Scale Effects on the Shear Strength of Circular Reinforced Concrete Columns.", University of California, San Diego, 1997. | S1 | 0.6096 | Circular | 1.2192 | Cantilever | 0.0186 | 0.0159 | 20 | 0.01360612 | 0.0049 | 0.1016 | 0.0006089379 | 0.001297025 | Spiral | 454 | 200 | 29.8 | 0.002 | 0.259405 | 0.1666667 | 2 | 341.7425 | 402.05 | 2.356857 | 1.96796 | 0.6482324
PEER | McDaniel, 1997, | McDaniel, Cole, "Scale Effects on the Shear Strength of Circular Reinforced Concrete Columns.", University of California, San Diego, 1999. | S2 | 0.6096 | Circular | 1.2192 | Cantilever | 0.0186 | 0.0159 | 20 | 0.01360612 | 0.0049 | 0.1016 | 0.0006089379 | 0.001297025 | Spiral | 437.6 | 200 | 31.2 | 0.002 | 0.259405 | 0.1666667 | 2 | 338.89075 | 398.695 | 2.615126 | 1.867212 | 0.6379474
PEER | Henry et al. 1998, | Henry, L. and Mahin, S. A., Study of Buckling of Longitudinal Bars in Reinforced Concrete Bridge Columns, Report to the California Department of Transportation, 2000. | 415s | 0.6096 | Circular | 2.4384 | Cantilever | 0.0222 | 0.0159 | 22 | 0.01496673 | 0.0064 | 0.0635 | 0.001662114 | 0.003585367 | Spiral | 462 | 606.8 | 37.2 | 0.06 | 2.1756 | 0.1041667 | 4 | 246.1582 | 289.5979 | 6.678681 | 5.211458 | 1.09647
PEER | Henry et al. 1998, | Henry, L. and Mahin, S. A., Study of Buckling of Longitudinal Bars in Reinforced Concrete Bridge Columns, Report to the California Department of Transportation, 1999. | 415p | 0.6096 | Circular | 2.4384 | Cantilever | 0.0222 | 0.0159 | 22 | 0.01496673 | 0.0064 | 0.0318 | 0.003319001 | 0.007159459 | Spiral | 462 | 606.8 | 37.2 | 0.12 | 4.344359 | 0.05216535 | 4 | 280.9459559 | 330.524654 | 7.747106 | 5.20625 | 1.030422
WENSIJINGXIN | Goodnight | The effect of load history and design variables on performance limit states of circular bridge columns | 14 | 0.6096 | Circular | 2.4384 | Cantilever | 0.02 | 0.01905 | 16 | 0.015625 | 0.009525 | 0.1016 | 0.002300969 | 0.004925108 | Spiral | 470 | 445 | 45.79 | 0.057 | 2.191673 | 0.1666667 | 4 | 261.1145 | 307.1935 | 6.15 | 5.083333 | 0.6833333
WENSIJINGXIN | Goodnight | The effect of load history and design variables on performance limit states of circular bridge columns | 15 | 0.6096 | Circular | 2.4384 | Cantilever | 0.02 | 0.01905 | 16 | 0.015625 | 0.009525 | 0.06985 | 0.003346864 | 0.007163794 | Spiral | 470 | 445 | 49.86 | 0.052 | 3.187888 | 0.1145833 | 4 | 259.2546 | 305.0054 | 6.807743 | 4.92126 | 0.656168
WENSIJINGXIN | Goodnight | The effect of load history and design variables on performance limit states of circular bridge columns | 9 | 0.6096 | Circular | 2.4384 | Cantilever | 0.02 | 0.01905 | 16 | 0.015625 | 0.009525 | 0.0508 | 0.004601938 | 0.009850217 | Spiral | 470 | 511 | 46.97 | 0.055 | 5.033461 | 0.08333333 | 4 | 263.1481 | 309.586 | 8.086186 | 5.266388 | 0.7630042
WENSIJINGXIN | Goodnight | The effect of load history and design variables on performance limit states of circular bridge columns | 27 | 0.6096 | Circular | 2.4384 | Cantilever | 0.02 | 0.01905 | 16 | 0.015625 | 0.009525 | 0.0508 | 0.004601938 | 0.009850217 | Spiral | 474 | 441 | 42.4 | 0.1 | 4.343946 | 0.08333333 | 4 | 334.7865 | 393.8665 | 4.597833 | 4.52152 | 0.8012821
WENSIJINGXIN | Goodnight | The effect of load history and design variables on performance limit states of circular bridge columns | 13 | 0.6096 | Circular | 2.4384 | Cantilever | 0.02 | 0.01905 | 16 | 0.015625 | 0.0127 | 0.06985 | 0.005949981 | 0.01273563 | Spiral | 470 | 483 | 42.04 | 0.062 | 6.151311 | 0.1145833 | 4 | 261.7081 | 307.8919 | 8.300525 | 5.003281 | 0.7217848
WENSIJINGXIN | Goodnight | The effect of load history and design variables on performance limit states of circular bridge columns | 16 | 0.6096 | Circular | 2.4384 | Cantilever | 0.02 | 0.01905 | 16 | 0.015625 | 0.009525 | 0.0381 | 0.006135918 | 0.01313362 | Spiral | 470 | 445 | 46.27 | 0.056 | 5.844462 | 0.0625 | 4 | 264.3683 | 311.0215 | 8.776247 | 5.314961 | 0.7217848
WENSIJINGXIN | Goodnight | The effect of load history and design variables on performance limit states of circular bridge columns | 25 | 0.6096 | Circular | 2.4384 | Cantilever | 0.02 | 0.022225 | 16 | 0.02126736 | 0.009525 | 0.0508 | 0.004601938 | 0.009850217 | Spiral | 481 | 441 | 43.36 | 0.05 | 4.343946 | 0.08333333 | 4 | 304.6084 | 358.3628 | 7.478149 | 5.048222 | 0.9983424
WENSIJINGXIN | Goodnight | The effect of load history and design variables on performance limit states of circular bridge columns | 26 | 0.6096 | Circular | 2.4384 | Cantilever | 0.02 | 0.022225 | 16 | 0.02126736 | 0.009525 | 0.0508 | 0.004601938 | 0.009850217 | Spiral | 481 | 441 | 40.61 | 0.1 | 4.343946 | 0.08333333 | 4 | 318.1542 | 374.2991 | 6.633972 | 4.134162 | 0.9314173
PEER | Lehman et al. 1998, | Lehman, D.E.; Moehle, J.P.; "Seismic Performance of Well-Confined Concrete Bridge Columns," Pacific Earthquake Engineering Research Center, PEER 1998/01, Dec. 2001 | 815 | 0.6096 | Circular | 4.8768 | Cantilever | 0.0222 | 0.0159 | 22 | 0.01496673 | 0.0064 | 0.0318 | 0.003319001 | 0.007159459 | Spiral | 472 | 606.8 | 32 | 0.072 | 4.344359 | 0.05216535 | 8 | 123.25 | 145 | 9.878773 | 8.92126 | 1.354974
PEER | Calderone et al. 2000, | Calderone, A.J., Lehman, D.E.(2000), Moehle, J.P., "Behavior of Reinforced Concrete Bridge Columns Having Varying Aspect Ratios and Varying Lengths of Confinement," Pacific Earthquake Engineering Research Center Report 2000/09. | 828 | 0.6096 | Circular | 4.8768 | Cantilever | 0.0286 | 0.019 | 28 | 0.0272004 | 0.0064 | 0.0254 | 0.004155285 | 0.009171113 | Spiral | 471.3 | 606.8 | 34.5 | 0.091 | 5.565032 | 0.04166667 | 8 | 178.05375 | 209.475 | 11.41251 | 10.46793 | 1.769989
PEER | Lehman et al. 1998, | Lehman, D.E.; Moehle, J.P.; "Seismic Performance of Well-Confined Concrete Bridge Columns," Pacific Earthquake Engineering Research Center, PEER 1998/01, Dec. 2002 | 1015 | 0.6096 | Circular | 6.096 | Cantilever | 0.0222 | 0.0159 | 22 | 0.01496673 | 0.0064 | 0.0318 | 0.003319001 | 0.007159459 | Spiral | 472 | 606.8 | 31 | 0.072 | 4.344359 | 0.05216535 | 10 | 84.68992 | 99.6352 | 11.27003 | 9.964167 | 1.362414
PEER | Calderone et al. 2000, | Calderone, A.J., Lehman, D.E.(2000), Moehle, J.P., "Behavior of Reinforced Concrete Bridge Columns Having Varying Aspect Ratios and Varying Lengths of Confinement," Pacific Earthquake Engineering Research Center Report 2000/10. | 1028 | 0.6096 | Circular | 6.096 | Cantilever | 0.0286 | 0.019 | 28 | 0.0272004 | 0.0064 | 0.0254 | 0.004155285 | 0.009171113 | Spiral | 491.3 | 606.8 | 34.5 | 0.091 | 5.565032 | 0.04166667 | 10 | 159.9292 | 188.152 | 14.36331 | 12.83333 | 1.813542
NEES | Chai;Y. P.;M.; and Seible;Frieder (1990). Retrofit of Bridge Columns for Enhanced Seismic Performance. Proceedings of 1st US-Japan Workshop on Seismic Retrofit of Bridges;Tsukuba Science City;Japan. | Chai;Y. P.;M.; and Seible;Frieder (1990). Retrofit of Bridge Columns for Enhanced Seismic Performance. Proceedings of 2st US-Japan Workshop on Seismic Retrofit of Bridges;Tsukuba Science City;Japan. | 67 | 0.61 | Circular | 1.2192 | Double-Cantilever | 0.01397 | 0.0191 | 26 | 0.02549062 | 0.0064 | 0.127 | 0.000830512 | 0.001740756 | Spiral | 315.118 | 318.031875 | 34.48223975 | 0.060015686 | 0.553616 | 0.2081967 | 1.998689 | 473.34936 | 556.8816 | 2.802498 | 1.577866 | 0.5069828
PEER | Benzoni & Priestley 1994, | Priestley, M.J.Nigel; Benzoni, Gianmario, Seismic Performance of Circular Columns with Low Longitudinal Reinforcement Ratios, ACI Structural Journal, vol93, No.4, July-August, 1996, pp. 474-485 | NR1 | 0.61 | Circular | 0.9145 | Cantilever | 0.0159 | 0.0127 | 12 | 0.005201505 | 0.0064 | 0.0762 | 0.001384187 | 0.002920629 | Spiral | 462 | 361 | 30 | 0.057 | 1.054347 | 0.124918 | 1.49918 | 356.106752 | 418.94912 | 3.112237 | 1.713143 | 0.6178877
PEER | Benzoni & Priestley 1994, | Priestley, M.J.Nigel; Benzoni, Gianmario, Seismic Performance of Circular Columns with Low Longitudinal Reinforcement Ratios, ACI Structural Journal, vol93, No.4, July-August, 1996, pp. 474-486 | NR2 | 0.61 | Circular | 0.9145 | Cantilever | 0.0159 | 0.0127 | 24 | 0.01040301 | 0.0064 | 0.127 | 0.000830512 | 0.001752377 | Spiral | 462 | 361 | 30 | 0.057 | 0.6326082 | 0.2081967 | 1.49918 | 426.89312 | 502.2272 | 2.808191 | 1.670467 | 0.7616824
WENSIJINGXIN | Kowalsky et al. 1999, SL1 | Shear and Flexural Behavior of Lightweight Concrete Bridge Columns in Seismic Regions | SL1 | 0.61 | Circular | 2.44 | Cantilever | 0.0302 | 0.0191 | 26 | 0.02549062 | 0.00635 | 0.127 | 0.0008175859 | 0.001814874 | Spiral | 414 | 275 | 47.6 | 0.04255647 | 0.4990904 | 0.2081967 | 4 | 330.307875 | 388.5975 | 4.037705 | 2.721311 | 1.079098
WENSIJINGXIN | Kowalsky et al. 1999, SL2 | Shear and Flexural Behavior of Lightweight Concrete Bridge Columns in Seismic Regions | SL2 | 0.61 | Circular | 2.44 | Cantilever | 0.0302 | 0.0191 | 26 | 0.02549062 | 0.0095 | 0.076 | 0.0030579 | 0.006787915 | Spiral | 414 | 414 | 50.6 | 0.04003336 | 2.810197 | 0.1245902 | 4 | 341.97625 | 402.325 | 4.918033 | 3.196721 | 1.022951
PEER | Hose et al., 1997, | Hose, Y.D., Seible, F. and Priestley, M.J.N., Strategic Relocation of Plastic Hinges in Bridge Columns, Structural Systems Research Project, 97/05, University of California, San Diego, La Jolla, September 1997 | SRPH1 | 0.61 | Circular | 3.66 | Cantilever | 0.0278 | 0.0222 | 20 | 0.02648965 | 0.0095 | 0.057 | 0.0040772 | 0.008972194 | Spiral | 455 | 414 | 41.1 | 0.148 | 3.714488 | 0.09344262 | 6 | 260.5169692 | 306.490552 | 8.9232 | 6.584645 | 1.361225
NEES | Xiao;Y. W.;H.; Martin;G.R. (1999). "Prefabricated Composite Jacketing of RC Columns For Enhanced Shear Strength." Journal of Structural Engineering (ASCE) 125(3): 255-264. | Nelson;J. M. (2001). Damage Model Calibration for Reinforced Concrete Columns. Department of Civil and Environmental Engineering;University of Washington. Master's degree. | 30 | 0.6100064 | Circular | 0.9149969 | Double-Cantilever | 0.024892 | 0.0191008 | 20 | 0.0196094 | 0.0064 | 0.15 | 0.0007031594 | 0.001531291 | Circular | 302.9211 | 302.931825 | 35.8919225 | 0.062320041 | 0.4638768 | 0.2458991 | 1.499979 | 518.3409 | 609.8128 | 2.419315 | 1.616086 | 0.4118163
NEES | Yalcin;C. (1997). Seismic Evaluation and Retrofit of Existing Reinforced Concrete Bridge Columns. Department of Civil Engineering. Ottawa;Ontario (Canada);University of Ottawa. Doctor of Philosophy: 398. | Yalcin;C. (1997). Seismic Evaluation and Retrofit of Existing Reinforced Concrete Bridge Columns. Department of Civil Engineering. Ottawa;Ontario (Canada);University of Ottawa. Doctor of Philosophy: 399. | BR-C1 | 0.6100064 | Circular | 1.4849856 | Cantilever | 0.055118 | 0.0249936 | 12 | 0.02014513 | 0.01 | 0.3 | 0.0008583489 | 0.002095356 | Circular | 444.8842 | 424.904375 | 44.989875 | 0.13683709 | 0.8903257 | 0.4917981 | 2.434377 | 477.743 | 562.0506208 | 1.348424 | 1.032166 | 0.3613918
WENSIJINGXIN | NCREE | Seismic retrofit of circular bridge columns with reinforced concrete jacketing | BMC1 | 0.76 | Circular | 3.25 | Cantilever | 0.025 | 0.019 | 34 | 0.02125 | 0.01 | 0.07 | 0.002952622 | 0.006321107 | Circular | 490.5 | 490.5 | 26 | 0.1186965 | 3.100503 | 0.09210526 | 4.276316 | 454.75 | 535 | 5.963 | 4.8 | 1.285
WENSIJINGXIN | Jae | Shear Strength and Capacity Protection of Bridge Columns | MS-HT4-N-SH | 1.2 | Circular | 2.19 | Cantilever | 0.05 | 0.019 | 41 | 0.01027847 | 0.01 | 0.115 | 0.001138257 | 0.00248347 | Circular | 343 | 373 | 24.8 | 0.07 | 0.9263344 | 0.09583333 | 1.825 | 1227.778 | 1444.444 | 3.986711 | 2.41196 | 0.7036545
WENSIJINGXIN | Jae | Shear Strength and Capacity Protection of Bridge Columns | MS-HT4-N-FS | 1.2 | Circular | 3 | Cantilever | 0.05 | 0.019 | 41 | 0.01027847 | 0.01 | 0.115 | 0.001138257 | 0.00248347 | Circular | 343 | 373 | 24.8 | 0.07 | 0.9263344 | 0.09583333 | 2.5 | 906.8662 | 1066.901 | 4.553484 | 2.477419 | 0.7694839
WENSIJINGXIN | Jae | Shear Strength and Capacity Protection of Bridge Columns | MS-HT4-N-L2 | 1.2 | Circular | 4.8 | Cantilever | 0.05 | 0.019 | 82 | 0.02055694 | 0.01 | 0.115 | 0.001138257 | 0.00248347 | Circular | 343 | 373 | 24.8 | 0.07 | 0.9263344 | 0.09583333 | 4 | 887.9137 | 1044.604 | 5.960265 | 3.290066 | 0.8201325
WENSIJINGXIN | Jae | Shear Strength and Capacity Protection of Bridge Columns | MS-HT4-N-L2 | 1.2 | Circular | 4.8 | Cantilever | 0.05 | 0.019 | 41 | 0.01027847 | 0.01 | 0.115 | 0.001138257 | 0.00248347 | Circular | 343 | 373 | 24.8 | 0.07 | 0.9263344 | 0.09583333 | 4 | 641.9894 | 755.2817 | 4.986755 | 2.708808 | 0.7211921
WENSIJINGXIN | Seismic behavior of RC columns | R4 | 61 | 1.264 | Circular | 5.668 | Cantilever | 0.05016 | 0.024 | 35 | 0.01261817 | 0.01118 | 0.1098 | 0.001414665 | 0.003073245 | Spiral | 369.3753 | 396.977815 | 26.998389 | 0.07263208 | 1.22001 | 0.08686709 | 4.484177 | 717.0886 | 843.6337 | 5.071478 | 3.223168 | 1.035861
WENSIJINGXIN | Seismic behavior of RC columns | R3 | 60 | 1.328 | Circular | 6.536 | Cantilever | 0.05032 | 0.029 | 30 | 0.01430609 | 0.01236 | 0.1046 | 0.001727534 | 0.003738374 | Spiral | 395.7506 | 420.95563 | 29.196778 | 0.07314233 | 1.57369 | 0.07876506 | 4.921687 | 797.5937 | 938.3456 | 5.156202 | 2.358256 | 1.058476
WENSIJINGXIN | Seismic behavior of RC columns | R2 | 59 | 1.392 | Circular | 7.404 | Cantilever | 0.05048 | 0.032 | 30 | 0.01585414 | 0.01354 | 0.0994 | 0.002081283 | 0.004488082 | Spiral | 422.1258 | 444.933445 | 31.395167 | 0.07231794 | 1.996898 | 0.07140805 | 5.318966 | 840.8272 | 989.2085 | 5.240925 | 2.493344 | 1.167579
WENSIJINGXIN | Seismic behavior of RC columns | R1 | 58 | 1.456 | Circular | 8.272 | Cantilever | 0.05064 | 0.036 | 30 | 0.01834018 | 0.01472 | 0.0942 | 0.002481549 | 0.005334143 | Spiral | 448.5011107 | 468.91126 | 33.593556 | 0.07066521 | 2.50124 | 0.0646978 | 5.681319 | 994.5607 | 1170.071 | 6.325649 | 3.628432 | 1.130371
PEER | NIST, Full Scale | 2. Stone, William C.; and Cheok, Geraldine S., Inelastic Behavior of Full-Scale Bridge Columns Subjected to Cyclic Loading, NIST BSS 166, Building Science Series, Center for Building Technology, National Engineering Laboratory, National Institute of Standards and Technology, Gaithersburg, Maryland, 20899, January 1989, 252 pages. | Shear | 1.52 | Circular | 4.57 | Cantilever | 0.0603 | 0.043 | 25 | 0.02000736 | 0.0191 | 0.054 | 0.006981502 | 0.01516633 | Spiral | 475 | 435 | 34.3 | 0.071 | 6.597355 | 0.03552632 | 3.006579 | 2656.335 | 3125.1 | 7.775055 | 4.431565 | 1.030573
PEER | Cheok;G. S. a. S.;William C. (1986). Behavior of 1/6-Scale Model Bridge Columns Subjected to Cycle Inelastic Loading. Gaithesburg (Maryland);U.S Department of Commerce;National Institute of Standards and Technology: 270. | Cheok;G. S. a. S.;William C. (1986). Behavior of 1/6-Scale Model Bridge Columns Subjected to Cycle Inelastic Loading. Gaithesburg (Maryland);U.S Department of Commerce;National Institute of Standards and Technology: 271. | Flexure | 1.52 | Circular | 9.14 | Cantilever | 0.0508 | 0.043 | 25 | 0.02000736 | 0.0159 | 0.089 | 0.002935487 | 0.006291512 | Spiral | 474.8764 | 492.889075 | 35.791945 | 0.068516578 | 3.101018 | 0.05855263 | 6.013158 | 1097.294 | 1290.934 | 6.410372 | 3.827635 | 1.049527